## Лист1
Wavelength nm. | T%
400.00 | 100.758804
401.00 | 100.684105
402.00 | 100.609711
403.00 | 100.644539
404.00 | 100.675537
405.00 | 100.719139
406.00 | 100.742050
407.00 | 100.782478
408.00 | 100.808105
409.00 | 100.848808
410.00 | 100.870750
411.00 | 100.905907
412.00 | 100.913368
413.00 | 100.910355
414.00 | 100.929619
415.00 | 100.967804
416.00 | 101.016579
417.00 | 101.021317
418.00 | 101.031784
419.00 | 101.050690
420.00 | 101.081512
421.00 | 101.118645
422.00 | 101.142433
423.00 | 101.167465
424.00 | 101.164230
425.00 | 101.164696
426.00 | 101.168419
427.00 | 101.189949
428.00 | 101.184418
429.00 | 101.180313
430.00 | 101.147377
431.00 | 101.133858
432.00 | 101.107895
433.00 | 101.069275
434.00 | 101.035866
435.00 | 101.001022
436.00 | 100.985336
437.00 | 100.937042
438.00 | 100.893356
439.00 | 100.824043
440.00 | 100.763130
441.00 | 100.681862
442.00 | 100.607727
443.00 | 100.538017
444.00 | 100.444267
445.00 | 100.349007
446.00 | 100.233604
447.00 | 100.121498
448.00 | 100.001312
449.00 | 99.879715
450.00 | 99.741142
451.00 | 99.591278
452.00 | 99.430885
453.00 | 99.253883
454.00 | 99.071892
455.00 | 98.876694
456.00 | 98.688271
457.00 | 98.494888
458.00 | 98.289322
459.00 | 98.079773
460.00 | 97.858826
461.00 | 97.634163
462.00 | 97.421234
463.00 | 97.195885
464.00 | 96.962967
465.00 | 96.726280
466.00 | 96.470535
467.00 | 96.217697
468.00 | 95.942909
469.00 | 95.681244
470.00 | 95.375473
471.00 | 95.049873
472.00 | 94.690186
473.00 | 94.318954
474.00 | 93.898132
475.00 | 93.449577
476.00 | 92.982254
477.00 | 92.484642
478.00 | 91.941521
479.00 | 91.347565
480.00 | 90.718842
481.00 | 90.068214
482.00 | 89.398849
483.00 | 88.680222
484.00 | 87.921013
485.00 | 87.109703
486.00 | 86.306343
487.00 | 85.478539
488.00 | 84.672073
489.00 | 83.870201
490.00 | 83.091774
491.00 | 82.325920
492.00 | 81.590286
493.00 | 80.916489
494.00 | 80.286316
495.00 | 79.717758
496.00 | 79.163002
497.00 | 78.652756
498.00 | 78.174904
499.00 | 77.747597
500.00 | 77.339264
501.00 | 76.941177
502.00 | 76.537613
503.00 | 76.139229
504.00 | 75.720970
505.00 | 75.272148
506.00 | 74.773392
507.00 | 74.201691
508.00 | 73.567871
509.00 | 72.871948
510.00 | 72.082115
511.00 | 71.190231
512.00 | 70.185455
513.00 | 69.084290
514.00 | 67.899078
515.00 | 66.640411
516.00 | 65.313278
517.00 | 63.932323
518.00 | 62.533958
519.00 | 61.115776
520.00 | 59.689945
521.00 | 58.262093
522.00 | 56.882946
523.00 | 55.574184
524.00 | 54.340435
525.00 | 53.190689
526.00 | 52.134220
527.00 | 51.162910
528.00 | 50.323051
529.00 | 49.603813
530.00 | 48.975433
531.00 | 48.494602
532.00 | 48.184628
533.00 | 48.107128
534.00 | 48.207455
535.00 | 48.487347
536.00 | 48.966030
537.00 | 49.658905
538.00 | 50.567783
539.00 | 51.682823
540.00 | 52.988136
541.00 | 54.469608
542.00 | 56.122105
543.00 | 57.939877
544.00 | 59.920944
545.00 | 62.060623
546.00 | 64.346382
547.00 | 66.763000
548.00 | 69.202095
549.00 | 71.671524
550.00 | 74.095032
551.00 | 76.515678
552.00 | 78.844765
553.00 | 81.107208
554.00 | 83.312744
555.00 | 85.448494
556.00 | 87.438736
557.00 | 89.244637
558.00 | 90.836067
559.00 | 92.299232
560.00 | 93.638901
561.00 | 94.873222
562.00 | 95.962814
563.00 | 96.908455
564.00 | 97.733948
565.00 | 98.463638
566.00 | 99.089012
567.00 | 99.627457
568.00 | 100.086037
569.00 | 100.483536
570.00 | 100.828995
571.00 | 101.109459
572.00 | 101.334206
573.00 | 101.526070
574.00 | 101.696381
575.00 | 101.856628
576.00 | 101.973854
577.00 | 102.067223
578.00 | 102.133713
579.00 | 102.201187
580.00 | 102.249435
581.00 | 102.283188
582.00 | 102.297569
583.00 | 102.321564
584.00 | 102.349815
585.00 | 102.355598
586.00 | 102.360260
587.00 | 102.364471
588.00 | 102.391449
589.00 | 102.412079
590.00 | 102.418587
591.00 | 102.427612
592.00 | 102.419136
593.00 | 102.425934
594.00 | 102.432869
595.00 | 102.444283
596.00 | 102.449951
597.00 | 102.451218
598.00 | 102.452682
599.00 | 102.447021
600.00 | 102.441116
601.00 | 102.437508
602.00 | 102.438530
603.00 | 102.452148
604.00 | 102.457771
605.00 | 102.470779
606.00 | 102.467751
607.00 | 102.468407
608.00 | 102.452919
609.00 | 102.443268
610.00 | 102.442780
611.00 | 102.457443
612.00 | 102.460289
613.00 | 102.460335
614.00 | 102.449677
615.00 | 102.449394
616.00 | 102.450050
617.00 | 102.445946
618.00 | 102.438400
619.00 | 102.423271
620.00 | 102.428207
621.00 | 102.429642
622.00 | 102.440727
623.00 | 102.440056
624.00 | 102.438820
625.00 | 102.431274
626.00 | 102.419624
627.00 | 102.414490
628.00 | 102.410110
629.00 | 102.404961
630.00 | 102.398834
631.00 | 102.396057
632.00 | 102.395973
633.00 | 102.404999
634.00 | 102.406166
635.00 | 102.415726
636.00 | 102.408813
637.00 | 102.406219
638.00 | 102.402733
639.00 | 102.409325
640.00 | 102.416763
641.00 | 102.401649
642.00 | 102.392647
643.00 | 102.370056
644.00 | 102.373901
645.00 | 102.368393
646.00 | 102.383026
647.00 | 102.386177
648.00 | 102.400864
649.00 | 102.401207
650.00 | 102.410713
651.00 | 102.399597
652.00 | 102.387222
653.00 | 102.391121
654.00 | 102.397301
655.00 | 102.419197
656.00 | 102.406181
657.00 | 102.407684
658.00 | 102.401352
659.00 | 102.407303
660.00 | 102.411972
661.00 | 102.411255
662.00 | 102.403412
663.00 | 102.402405
664.00 | 102.402321
665.00 | 102.396347
666.00 | 102.390518
667.00 | 102.385498
668.00 | 102.395699
669.00 | 102.401588
670.00 | 102.393196
671.00 | 102.387032
672.00 | 102.371323
673.00 | 102.387848
674.00 | 102.388107
675.00 | 102.396164
676.00 | 102.376137
677.00 | 102.377197
678.00 | 102.358948
679.00 | 102.360382
680.00 | 102.355957
681.00 | 102.372887
682.00 | 102.376472
683.00 | 102.389679
684.00 | 102.377739
685.00 | 102.387535
686.00 | 102.385307
687.00 | 102.378448
688.00 | 102.354858
689.00 | 102.334190
690.00 | 102.336563
691.00 | 102.332222
692.00 | 102.341171
693.00 | 102.355385
694.00 | 102.378593
695.00 | 102.377831
696.00 | 102.366531
697.00 | 102.344894
698.00 | 102.325760
699.00 | 102.307663
700.00 | 102.321396
701.00 | 102.338303
702.00 | 102.362801
703.00 | 102.365112
704.00 | 102.355484
705.00 | 102.340446
706.00 | 102.332428
707.00 | 102.312111
708.00 | 102.302536
709.00 | 102.304077
710.00 | 102.328888
711.00 | 102.347252
712.00 | 102.347275
713.00 | 102.326027
714.00 | 102.301804
715.00 | 102.277374
716.00 | 102.286552
717.00 | 102.301620
718.00 | 102.314209
719.00 | 102.319160
720.00 | 102.321091
721.00 | 102.310730
722.00 | 102.293335
723.00 | 102.291229
724.00 | 102.299606
725.00 | 102.304604
726.00 | 102.288246
727.00 | 102.278900
728.00 | 102.289597
729.00 | 102.288185
730.00 | 102.289238
731.00 | 102.279198
732.00 | 102.281715
733.00 | 102.273010
734.00 | 102.275131
735.00 | 102.273346
736.00 | 102.291779
737.00 | 102.296379
738.00 | 102.290169
739.00 | 102.273201
740.00 | 102.272102
741.00 | 102.251266
742.00 | 102.249352
743.00 | 102.232613
744.00 | 102.248093
745.00 | 102.258598
746.00 | 102.256989
747.00 | 102.259445
748.00 | 102.248619
749.00 | 102.249741
750.00 | 102.243423
751.00 | 102.233871
752.00 | 102.229630
753.00 | 102.224640
754.00 | 102.205780
755.00 | 102.204491
756.00 | 102.211311
757.00 | 102.228439
758.00 | 102.218842
759.00 | 102.210403
760.00 | 102.232803
761.00 | 102.241173
762.00 | 102.246368
763.00 | 102.236649
764.00 | 102.262604
765.00 | 102.261864
766.00 | 102.255081
767.00 | 102.269379
768.00 | 102.317383
769.00 | 102.346931
770.00 | 102.337860
771.00 | 102.346489
772.00 | 102.359863
773.00 | 102.364143
774.00 | 102.336655
775.00 | 102.333847
776.00 | 102.329720
777.00 | 102.310410
778.00 | 102.289925
779.00 | 102.283730
780.00 | 102.280533
781.00 | 102.280487
782.00 | 102.306511
783.00 | 102.318344
784.00 | 102.299263
785.00 | 102.277443
786.00 | 102.298225
787.00 | 102.295090
788.00 | 102.277222
789.00 | 102.268158
790.00 | 102.264191
791.00 | 102.271255
792.00 | 102.275955
793.00 | 102.300514
794.00 | 102.305893
795.00 | 102.322861
796.00 | 102.331268
797.00 | 102.307854
798.00 | 102.296082
799.00 | 102.329292
800.00 | 102.460304
801.00 | 102.566376
802.00 | 102.646652
803.00 | 102.667953
804.00 | 102.667496
805.00 | 102.679001
806.00 | 102.674545
807.00 | 102.689743
808.00 | 102.680878
809.00 | 102.686813
810.00 | 102.689514
811.00 | 102.708771
812.00 | 102.708099
813.00 | 102.705658
814.00 | 102.704346
815.00 | 102.715111
816.00 | 102.718521
817.00 | 102.724747
818.00 | 102.726028
819.00 | 102.736160
820.00 | 102.733376
821.00 | 102.750137
822.00 | 102.762695
823.00 | 102.775505
824.00 | 102.771606
825.00 | 102.774429
826.00 | 102.784645
827.00 | 102.800011
828.00 | 102.799118
829.00 | 102.789795
830.00 | 103.368843
831.00 | 103.957748
832.00 | 104.563316
833.00 | 104.570297
834.00 | 104.589165
835.00 | 104.595528
836.00 | 104.604050
837.00 | 104.620132
838.00 | 104.625237
839.00 | 104.648888
840.00 | 104.653206
841.00 | 104.668724
842.00 | 104.678833
843.00 | 104.685547
844.00 | 104.696129
845.00 | 104.706322
846.00 | 104.719627
847.00 | 104.742561
848.00 | 104.741249
849.00 | 104.765450
850.00 | 104.765785
851.00 | 104.784393
852.00 | 104.796013
853.00 | 104.799522
854.00 | 104.821907
855.00 | 104.820442
856.00 | 104.838989
857.00 | 104.846535
858.00 | 104.848587
859.00 | 104.873764
860.00 | 104.869377
861.00 | 104.902901
862.00 | 104.903770
863.00 | 104.917274
864.00 | 104.930603
865.00 | 104.915001
866.00 | 104.949951
867.00 | 104.930618
868.00 | 104.965195
869.00 | 104.950424
870.00 | 104.969170
871.00 | 104.980705
872.00 | 104.977570
873.00 | 105.001411
874.00 | 104.983093
875.00 | 105.016411
876.00 | 104.989563
877.00 | 105.026535
878.00 | 104.997406
879.00 | 105.040680
880.00 | 105.014442
881.00 | 105.043159
882.00 | 105.019585
883.00 | 105.054451
884.00 | 105.052460
885.00 | 105.071495
886.00 | 105.066216
887.00 | 105.060577
888.00 | 105.071892
889.00 | 105.054947
890.00 | 105.080856
891.00 | 105.056908
892.00 | 105.094460
893.00 | 105.063477
894.00 | 105.094589
895.00 | 105.061356
896.00 | 105.091667
897.00 | 105.066666
898.00 | 105.078125
899.00 | 105.062500
900.00 | 105.063454