## 30.90.3(1)
| Area | Mean | Min | Max | Angle | Length
1 | 0.087 | 245.009 | 218.25 | 254.66 | -51.843 | 0.663
2 | 0.112 | 251.78 | 233.5 | 255 | -112.249 | 0.885
3 | 0.087 | 240.672 | 213 | 252.667 | -106.39 | 0.66
4 | 0.125 | 212.949 | 147.75 | 253.531 | -67.068 | 1.051
5 | 0.087 | 251.94 | 237.778 | 255 | 49.764 | 0.634
6 | 0.1 | 234.943 | 197.577 | 254.896 | 75.256 | 0.732
7 | 0.075 | 240.795 | 221.178 | 251.167 | -121.608 | 0.569
8 | 0.075 | 237.12 | 185.583 | 255 | -98.13 | 0.527
9 | 0.112 | 249.815 | 209.583 | 255 | -94.97 | 0.86
10 | 0.1 | 241.106 | 205.417 | 255 | -117.759 | 0.8
11 | 0.087 | 241.267 | 227.25 | 255 | -130.601 | 0.687
12 | 0.062 | 246.929 | 226.667 | 255 | 122.471 | 0.486
13 | 0.087 | 248.157 | 225.25 | 255 | -69.444 | 0.636
14 | 0.087 | 246.509 | 235.63 | 255 | -109.44 | 0.671
15 | 0.112 | 238.519 | 162 | 253 | -61.189 | 0.85
16 | 0.075 | 242.258 | 226.444 | 251.549 | -105.945 | 0.542
17 | 0.087 | 232.385 | 154 | 255 | -102.529 | 0.687
18 | 0.087 | 239.988 | 206.188 | 255 | -80.134 | 0.652
19 | 0.075 | 243.983 | 212.5 | 254.72 | 81.027 | 0.537
20 | 0.075 | 248.128 | 225.125 | 254.88 | -117.897 | 0.537
21 | 0.1 | 247.77 | 212.75 | 255 | -81.87 | 0.79
22 | 0.087 | 247.923 | 210.5 | 255 | -133.363 | 0.692
23 | 0.075 | 244.853 | 205.5 | 254.333 | -149.931 | 0.613
24 | 0.062 | 225.431 | 205.75 | 235.25 | -132.709 | 0.494
25 | 0.087 | 234.852 | 209.549 | 255 | -109.179 | 0.68
26 | 0.087 | 251.107 | 235 | 255 | -120.964 | 0.652
27 | 0.075 | 247.791 | 245.1 | 254.175 | 153.435 | 0.562
28 | 0.075 | 232.975 | 181 | 255 | -177.138 | 0.559
29 | 0.075 | 250.33 | 243 | 255 | -161.565 | 0.53
30 | 0.062 | 248.137 | 235.75 | 255 | 122.735 | 0.465
31 | 0.087 | 239.717 | 225.25 | 255 | 168.232 | 0.685
32 | 0.087 | 229.491 | 154.25 | 255 | 165.964 | 0.691
33 | 0.1 | 225.102 | 186.417 | 249.742 | 174.289 | 0.749
34 | 0.1 | 218.426 | 170.5 | 250.052 | 164.055 | 0.813
35 | 0.1 | 250.031 | 245 | 254.646 | -125.838 | 0.827
36 | 0.075 | 229.758 | 194.583 | 254.417 | -90 | 0.521
37 | 0.112 | 254.105 | 249.722 | 255 | 146.31 | 0.94
38 | 0.087 | 253.369 | 244.972 | 255 | 180 | 0.67
0.6736579