## 10sec-20kHz
Length | Weight
24.037 | 19 | всего частиц: | 420 |  |  | 19 | <50 | 4.52381 | <50 | 4.52381
30 | 19 |  |  |  |  | 24 | 50-100 | 5.714286 | 50-100 | 5.714286
33.333 | 19 |  |  |  |  | 17 | 100-150 | 4.047619 | 100-200 | 8.333333
33.333 | 19 |  |  |  |  | 18 | 150-200 | 4.285714 | 200-300 | 15.2381
33.333 | 19 |  |  |  |  | 31 | 200-250 | 7.380952 | 300-400 | 16.90476
33.993 | 19 |  |  |  |  | 33 | 250-300 | 7.857143 | 400-500 | 11.90476
35.901 | 19 |  |  |  |  | 43 | 300-350 | 10.2381 | 500-600 | 10.95238
35.901 | 19 |  |  |  |  | 28 | 350-400 | 6.666667 | 600-700 | 8.571429
36.056 | 19 |  |  |  |  | 23 | 400-450 | 5.47619 | 700-800 | 6.666667
38.873 | 19 |  |  |  |  | 27 | 450-500 | 6.428571 | 800-900 | 2.380952
38.873 | 19 |  |  |  |  | 21 | 500-550 | 5 | 900-1000 | 2.380952
40 | 19 |  |  |  |  | 25 | 550-600 | 5.952381 | 1000-1100 | 2.619048
40 | 19 |  |  |  |  | 17 | 600-650 | 4.047619 | >1100 | 3.809524
40 | 19 |  |  |  |  | 19 | 650-700 | 4.52381
40.311 | 19 |  |  |  |  | 13 | 700-750 | 3.095238
42.687 | 19 |  |  |  |  | 15 | 750-800 | 3.571429
43.333 | 19 |  |  |  |  | 4 | 800-850 | 0.952381
46.667 | 19 |  |  |  |  | 6 | 850-900 | 1.428571
48.074 | 19 |  |  |  |  | 2 | 900-950 | 0.4761905
50.442 | 24 |  |  |  |  | 8 | 950-1000 | 1.904762
50.998 | 24 |  |  |  |  | 5 | 1000-1050 | 1.190476
52.068 | 24 |  |  |  |  | 6 | 1050-1100 | 1.428571
52.068 | 24 |  |  |  |  | 16 | >1100 | 3.809524
53.748 | 24
54.975 | 24
54.975 | 24
56.667 | 24
59.628 | 24
59.628 | 24
59.628 | 24 |  |  | средневзвешенное | 2.27635
60.369 | 24 |  |  | среднечисловое | 280
65.952 | 24 |  |  | стандартное отклонение | 485.0155
66.999 | 24 |  |  | CV | 173.2198
71.184 | 24 |  |  | PDI | 0.008129821
73.333 | 24 |  |  | CV - коэффициент вариаций(%), для монодисперсности д.б меньше 10 %
80.46 | 24 |  |  | PDI - индекс полидисперсности (б/р) для монодисперсности д.б. 1
81.277 | 24
81.989 | 24
82.462 | 24
91.53 | 24
92.67 | 24
95.879 | 24
96.896 | 24
101.335 | 17
105.88 | 17
109.801 | 17
113.333 | 17
114.698 | 17
118.341 | 17
119.789 | 17
126.348 | 17
128.236 | 17
131.055 | 17
138.409 | 17
141.421 | 17
142.668 | 17
142.668 | 17
146.211 | 17
146.804 | 17
149.153 | 17
151.183 | 18
153.352 | 18
154.745 | 18
155.282 | 18
155.282 | 18
155.635 | 18
156.339 | 18
159.172 | 18
164.941 | 18
169.898 | 18
173.01 | 18
173.01 | 18
173.01 | 18
173.611 | 18
173.611 | 18
195.739 | 18
195.739 | 18
196.419 | 18
202.464 | 31
203.333 | 31
203.679 | 31
207.612 | 31
207.612 | 31
207.612 | 31
208.333 | 31
208.333 | 31
208.333 | 31
220.971 | 31
221.561 | 31
221.561 | 31
221.561 | 31
222.389 | 31
223.178 | 31
225.672 | 31
232.924 | 31
235.842 | 31
236.96 | 31
237.393 | 31
239.889 | 31
243.056 | 31
243.056 | 31
244.674 | 31
245.523 | 31
245.523 | 31
245.523 | 31
245.945 | 31
245.988 | 31
249.519 | 31
249.519 | 31
250.386 | 33
250.386 | 33
250.386 | 33
252.782 | 33
253.135 | 33
260.417 | 33
263.522 | 33
263.522 | 33
264.437 | 33
264.911 | 33
271.186 | 33
271.189 | 33
271.189 | 33
271.189 | 33
276.817 | 33
276.817 | 33
278.971 | 33
279.94 | 33
285.336 | 33
286.327 | 33
286.327 | 33
287.356 | 33
293.608 | 33
294.628 | 33
294.628 | 33
295.64 | 33
295.64 | 33
295.64 | 33
296.539 | 33
297.658 | 33
297.658 | 33
297.658 | 33
298.692 | 33
309.279 | 43
309.49 | 43
309.49 | 43
309.49 | 43
310.565 | 43
310.565 | 43
312.5 | 43
313.732 | 43
314.423 | 43
314.423 | 43
316.546 | 43
317.083 | 43
317.915 | 43
319.015 | 43
319.015 | 43
319.015 | 43
319.015 | 43
319.015 | 43
320.123 | 43
320.123 | 43
320.123 | 43
326.435 | 43
326.435 | 43
326.435 | 43
326.435 | 43
326.435 | 43
327.569 | 43
327.569 | 43
329.404 | 43
329.404 | 43
340.261 | 43
340.791 | 43
340.791 | 43
341.168 | 43
342.543 | 43
346.021 | 43
346.021 | 43
346.021 | 43
347.222 | 43
347.222 | 43
347.222 | 43
347.222 | 43
347.747 | 43
354.099 | 28
356.25 | 28
356.25 | 28
357.487 | 28
357.487 | 28
359.68 | 28
361.256 | 28
362.511 | 28
362.511 | 28
367.825 | 28
368.285 | 28
372.676 | 28
372.676 | 28
374.279 | 28
375.578 | 28
375.578 | 28
375.578 | 28
380.623 | 28
381.944 | 28
386.214 | 28
386.863 | 28
386.863 | 28
392.837 | 28
394.524 | 28
395.008 | 28
395.894 | 28
397.01 | 28
400.983 | 28
406.784 | 23
415.225 | 23
415.225 | 23
416.664 | 23
416.664 | 23
416.667 | 23
416.667 | 23
416.667 | 23
418.098 | 23
418.098 | 23
420.952 | 23
420.952 | 23
423.839 | 23
428.004 | 23
428.004 | 23
429.49 | 23
437.685 | 23
441.942 | 23
441.942 | 23
443.123 | 23
447.095 | 23
448.038 | 23
449.827 | 23
451.156 | 27
451.156 | 27
451.389 | 27
455.119 | 27
456.586 | 27
462.808 | 27
465.482 | 27
465.523 | 27
465.847 | 27
468.75 | 27
470.639 | 27
470.639 | 27
480.707 | 27
480.707 | 27
482.377 | 27
486.111 | 27
487.35 | 27
489.347 | 27
489.347 | 27
489.347 | 27
491.353 | 27
491.788 | 27
495.426 | 27
497.147 | 27
499.038 | 27
499.038 | 27
500.771 | 27
503.124 | 21
503.814 | 21
512.961 | 21
512.961 | 21
515.599 | 21
516.183 | 21
516.183 | 21
519.031 | 21
519.031 | 21
520.833 | 21
520.833 | 21
520.833 | 21
520.833 | 21
523.431 | 21
524.219 | 21
529.31 | 21
531.148 | 21
536.231 | 21
537.169 | 21
540.502 | 21
542.378 | 21
553.633 | 25
557.942 | 25
559.879 | 25
560.955 | 25
561.221 | 25
563.281 | 25
569.487 | 25
570.672 | 25
572.917 | 25
572.917 | 25
575.893 | 25
582.309 | 25
582.309 | 25
582.309 | 25
588.235 | 25
590.278 | 25
590.278 | 25
591.281 | 25
591.281 | 25
593.375 | 25
593.841 | 25
593.841 | 25
595.317 | 25
597.384 | 25
599.398 | 25
604.299 | 17
605.289 | 17
605.289 | 17
607.391 | 17
607.391 | 17
616.072 | 17
616.846 | 17
623.798 | 17
625.964 | 17
630.909 | 17
631.429 | 17
633.621 | 17
633.621 | 17
635.758 | 17
638.031 | 17
638.36 | 17
644.235 | 17
651.553 | 19
656.528 | 19
664.684 | 19
666.992 | 19
666.992 | 19
667.895 | 19
671.851 | 19
677.083 | 19
677.083 | 19
677.267 | 19
682.46 | 19
682.917 | 19
685.086 | 19
689.216 | 19
692.042 | 19
692.042 | 19
694.444 | 19
694.878 | 19
698.033 | 19
711.445 | 13
713.34 | 13
719.794 | 13
722.513 | 13
723.565 | 13
729.167 | 13
729.167 | 13
729.167 | 13
729.167 | 13
736.57 | 13
736.57 | 13
745.72 | 13
748.557 | 13
751.157 | 15
758.345 | 15
761.518 | 15
762.309 | 15
768.609 | 15
769.428 | 15
775.17 | 15
776.412 | 15
784.483 | 15
784.483 | 15
788.76 | 15
791.788 | 15
793.31 | 15
793.31 | 15
796.6 | 15
814.715 | 4
833.333 | 4
834.959 | 4
841.432 | 4
867.816 | 6
868.056 | 6
873.076 | 6
885.246 | 6
896.076 | 6
899.098 | 6
941.278 | 2
950.432 | 2
957.855 | 8
959.545 | 8
960.369 | 8
972.997 | 8
978.695 | 8
984.792 | 8
990.953 | 8
1000.488 | 8
1001.843 | 5
1005.844 | 5
1017.678 | 5
1031.197 | 5
1050.673 | 5
1053.32 | 6
1054.607 | 6
1073.725 | 6
1078.068 | 6
1081.003 | 6
1093.75 | 6
1184.584 | 16
1189.965 | 16
1199.15 | 16
1202.437 | 16
1211.073 | 16
1215.898 | 16
1232.246 | 16
1250 | 16
1324.405 | 16
1354.167 | 16
1354.167 | 16
1421.598 | 16
1453.287 | 16
1506.977 | 16
1570.293 | 16
3719.859 | 16

## 10sec-40kHz
Length
51.701 | 8 | всего частиц: | 326 |  |  | 0 | <50 | 0 | <50 | 0
69.364 | 8 |  |  |  |  | 8 | 50-100 | 2.453988 | 50-100 | 2.453988
80.925 | 8 |  |  |  |  | 32 | 100-150 | 9.815951 | 100-200 | 19.6319
80.925 | 8 |  |  |  |  | 32 | 150-200 | 9.815951 | 200-300 | 24.53988
81.746 | 8 |  |  |  |  | 47 | 200-250 | 14.41718 | 300-400 | 16.56442
83.365 | 8 |  |  |  |  | 33 | 250-300 | 10.1227 | 400-500 | 13.49693
83.365 | 8 |  |  |  |  | 34 | 300-350 | 10.42945 | 500-600 | 9.509202
99.449 | 8 |  |  |  |  | 20 | 350-400 | 6.134969 | 600-700 | 5.214724
103.402 | 32 |  |  |  |  | 24 | 400-450 | 7.361963 | 700-800 | 2.760736
103.402 | 32 |  |  |  |  | 20 | 450-500 | 6.134969 | 800-900 | 2.453988
104.046 | 32 |  |  |  |  | 17 | 500-550 | 5.214724 | 900-1000 | 1.533742
104.687 | 32 |  |  |  |  | 14 | 550-600 | 4.294479 | 1000-1100 | 0.9202454
104.687 | 32 |  |  |  |  | 11 | 600-650 | 3.374233 | >1100 | 1.533742
106.584 | 32 |  |  |  |  | 6 | 650-700 | 1.840491
106.584 | 32 |  |  |  |  | 6 | 700-750 | 1.840491
106.584 | 32 |  |  |  |  | 3 | 750-800 | 0.9202454
109.674 | 32 |  |  |  |  | 2 | 800-850 | 0.6134969
109.674 | 32 |  |  |  |  | 6 | 850-900 | 1.840491
115.607 | 32 |  |  |  |  | 1 | 900-950 | 0.3067485
119.025 | 32 |  |  |  |  | 4 | 950-1000 | 1.226994
122.892 | 32 |  |  |  |  | 2 | 1000-1050 | 0.6134969
124.512 | 32 |  |  |  |  | 1 | 1050-1100 | 0.3067485
125.048 | 32 |  |  |  |  | 5 | >1100 | 1.533742
127.168 | 32 | [6 empty] | 100.6135
129.252 | 32
129.252 | 32
131.812 | 32
134.82 | 32
134.82 | 32
135.314 | 32 |  |  | средневзвешенное | 295.4771
139.209 | 32 |  |  | среднечисловое | 378.1505
139.209 | 32 |  |  | стандартное отклонение | 236.4771
139.688 | 32 |  |  | CV | 62.5352
139.688 | 32 |  |  | PDI | 0.7813743
141.116 | 32 |  |  | CV - коэффициент вариаций(%), для монодисперсности д.б меньше 10 %
141.116 | 32 |  |  | PDI - индекс полидисперсности (б/р) для монодисперсности д.б. 1
146.232 | 32
148.049 | 32
148.049 | 32
150.289 | 32
153.35 | 31
154.239 | 31
155.103 | 31
155.533 | 31
157.242 | 31
157.242 | 31
161.022 | 31
161.85 | 31
161.85 | 31
165.772 | 31
170.692 | 31
173.41 | 31
176.466 | 31
180.584 | 31
180.584 | 31
183.381 | 31
188.194 | 31
188.194 | 31
188.194 | 31
189.609 | 31
190.664 | 31
190.664 | 31
192.408 | 31
192.408 | 31
193.793 | 31
195.399 | 31
195.399 | 31
195.851 | 31
196.532 | 31
196.872 | 31
197.549 | 31
204.646 | 47
205.832 | 47
205.832 | 47
206.304 | 47
208.17 | 47
208.413 | 47
211.336 | 47
211.336 | 47
211.944 | 47
215.041 | 47
215.972 | 47
216.252 | 47
216.252 | 47
217.206 | 47
219.349 | 47
219.594 | 47
219.957 | 47
220.867 | 47
222.374 | 47
223.274 | 47
227.719 | 47
228.89 | 47
229.226 | 47
229.881 | 47
229.881 | 47
231.214 | 47
231.503 | 47
232.367 | 47
232.453 | 47
232.654 | 47
233.766 | 47
234.086 | 47
236.003 | 47
236.003 | 47
237.206 | 47
238.049 | 47
238.33 | 47
243.671 | 47
243.873 | 47
244.367 | 47
244.967 | 47
245.715 | 47
247.41 | 47
247.594 | 47
247.946 | 47
248.219 | 47
248.659 | 47
253.189 | 33
255.384 | 33
255.907 | 33
256.283 | 33
257.019 | 33
258.505 | 33
259.34 | 33
259.794 | 33
261.358 | 33
262.357 | 33
266.147 | 33
269.074 | 33
272.106 | 33
272.842 | 33
275.072 | 33
275.858 | 33
275.862 | 33
276.025 | 33
276.814 | 33
276.818 | 33
277.697 | 33
278.004 | 33
279.806 | 33
284.352 | 33
284.352 | 33
285.528 | 33
288.045 | 33
289.017 | 33
289.71 | 33
294.287 | 33
296.098 | 33
298.851 | 33
300.578 | 33
301.5 | 34
302.572 | 34
305.211 | 34
305.211 | 34
306.705 | 34
307.539 | 34
308.423 | 34
310.637 | 34
311.281 | 34
311.281 | 34
313.937 | 34
314.06 | 34
317.078 | 34
319.275 | 34
320.188 | 34
320.917 | 34
322.654 | 34
323.906 | 34
326.986 | 34
326.986 | 34
326.986 | 34
327.19 | 34
328.202 | 34
328.202 | 34
328.617 | 34
331.545 | 34
334.12 | 34
335.26 | 34
337.644 | 34
340.769 | 34
341.749 | 34
346.882 | 34
347.013 | 34
347.591 | 34
355.016 | 20
358.568 | 20
359.127 | 20
359.827 | 20
360.738 | 20
361.168 | 20
361.353 | 20
363.48 | 20
365.581 | 20
367.95 | 20
370.327 | 20
374.226 | 20
377.453 | 20
386.207 | 20
388.446 | 20
390.358 | 20
395.098 | 20
397.795 | 20
400.808 | 20
400.976 | 20
403.767 | 24
404.459 | 24
404.624 | 24
406.108 | 24
406.19 | 24
406.708 | 24
408.161 | 24
413.123 | 24
413.244 | 24
413.931 | 24
415.059 | 24
418.906 | 24
420.816 | 24
421.428 | 24
423.349 | 24
427.611 | 24
429.149 | 24
433.746 | 24
433.95 | 24
439.458 | 24
440.089 | 24
440.329 | 24
441.587 | 24
441.733 | 24
452.199 | 20
453.397 | 20
454.998 | 20
456.025 | 20
458.453 | 20
460.69 | 20
462.635 | 20
464.148 | 20
467.744 | 20
472.006 | 20
476.66 | 20
478.36 | 20
481.921 | 20
481.921 | 20
483.434 | 20
488.742 | 20
491.567 | 20
493.873 | 20
497.442 | 20
500.326 | 20
502.733 | 16
504.177 | 16
509.851 | 16
510.428 | 16
510.768 | 16
512.566 | 16
514.039 | 16
524.835 | 16
527.719 | 16
529.235 | 16
532.922 | 16
534.424 | 16
535.548 | 16
542.548 | 16
546.059 | 16
546.79 | 16
555.876 | 14
559.71 | 14
563.57 | 14
567.538 | 14
571.173 | 14
573.066 | 14
574.703 | 14
578.497 | 14
580.355 | 14
580.918 | 14
581.568 | 14
593.211 | 14
594.665 | 14
594.665 | 14
603.411 | 11
608.653 | 11
609.217 | 11
610.86 | 11
612.116 | 11
615.763 | 11
617.371 | 11
618.974 | 11
622.72 | 11
632.497 | 11
644.917 | 11
651.584 | 6
653.456 | 6
666.656 | 6
679.706 | 6
685.994 | 6
687.934 | 6
712.079 | 9
713.492 | 9
719.833 | 9
733.882 | 9
740.287 | 9
744.566 | 9
752.778 | 9
761.402 | 9
784.646 | 9
830.441 | 2
830.441 | 2
855.285 | 6
865.663 | 6
872.868 | 6
878.39 | 6
884.827 | 6
895.158 | 6
949.512 | 1
968.066 | 4
969.886 | 4
988.152 | 4
990.786 | 4
1003.918 | 2
1023.432 | 2
1053.694 | 1
1113.673 | 5
1160.742 | 5
1300.342 | 5
1434.343 | 5
1455.737 | 5

## 10sec-60kHz
Length
32.325 | 6 | всего частиц: | 249 |  |  | 6 | <50 | 2.409639 | <50 | 2.409639
34.286 | 6 |  |  |  |  | 22 | 50-100 | 8.835341 | 50-100 | 8.835341
36.14 | 6 |  |  |  |  | 35 | 100-150 | 14.05622 | 100-200 | 27.30924
41.206 | 6 |  |  |  |  | 33 | 150-200 | 13.25301 | 200-300 | 23.69478
45.714 | 6 |  |  |  |  | 38 | 200-250 | 15.26104 | 300-400 | 10.84337
47.121 | 6 |  |  |  |  | 21 | 250-300 | 8.433735 | 400-500 | 9.638554
51.11 | 22 |  |  |  |  | 12 | 300-350 | 4.819277 | 500-600 | 6.827309
57.143 | 22 |  |  |  |  | 15 | 350-400 | 6.024096 | 600-700 | 4.016064
58.275 | 22 |  |  |  |  | 17 | 400-450 | 6.827309 | 700-800 | 3.614458
61.545 | 22 |  |  |  |  | 7 | 450-500 | 2.811245 | 800-900 | 2.008032
64.65 | 22 |  |  |  |  | 7 | 500-550 | 2.811245 | 900-1000 | 0
66.639 | 22 |  |  |  |  | 10 | 550-600 | 4.016064 | 1000-1100 | 0.4016064
68.571 | 22 |  |  |  |  | 7 | 600-650 | 2.811245 | >1100 | 0.4016064
69.517 | 22 |  |  |  |  | 3 | 650-700 | 1.204819
72.281 | 22 |  |  |  |  | 5 | 700-750 | 2.008032
73.179 | 22 |  |  |  |  | 4 | 750-800 | 1.606426
76.665 | 22 |  |  |  |  | 2 | 800-850 | 0.8032129
80 | 22 |  |  |  |  | 3 | 850-900 | 1.204819
80.812 | 22 |  |  |  |  | 0 | 900-950 | 0
82.413 | 22 |  |  |  |  | 0 | 950-1000 | 0
83.201 | 22 |  |  |  |  | 1 | 1000-1050 | 0.4016064
89.26 | 22 |  |  |  |  | 0 | 1050-1100 | 0
91.429 | 22 |  |  |  |  | 1 | >1100 | 0.4016064
92.14 | 22 | [6 empty] | 100
94.242 | 22
96.975 | 22
97.646 | 22
98.312 | 22
102.22 | 35
102.857 | 35 |  |  | средневзвешенное | 223.7179
103.49 | 35 |  |  | среднечисловое | 303.474
105.366 | 35 |  |  | стандартное отклонение | 207.5153
107.817 | 35 |  |  | CV | 68.37993
108.421 | 35 |  |  | PDI | 0.7371898
112.558 | 35 |  |  | CV - коэффициент вариаций(%), для монодисперсности д.б меньше 10 %
113.137 | 35 |  |  | PDI - индекс полидисперсности (б/р) для монодисперсности д.б. 1
114.286 | 35
114.856 | 35
116.549 | 35
117.664 | 35
119.318 | 35
121.487 | 35
123.089 | 35
123.619 | 35
125.714 | 35
126.233 | 35
127.775 | 35
129.3 | 35
130.306 | 35
133.279 | 35
133.768 | 35
137.143 | 35
137.618 | 35
138.092 | 35
139.035 | 35
141.364 | 35
143.2 | 35
144.561 | 35
145.462 | 35
146.357 | 35
148.571 | 35
149.01 | 35
150.319 | 35
152.476 | 33
153.33 | 33
153.756 | 33
155.445 | 33
158.771 | 33
159.182 | 33
160.408 | 33
161.624 | 33
162.431 | 33
163.632 | 33
164.825 | 33
166.403 | 33
169.898 | 33
171.429 | 33
171.809 | 33
172.946 | 33
174.45 | 33
174.824 | 33
177.419 | 33
178.885 | 33
180.702 | 33
182.857 | 33
184.634 | 33
186.044 | 33
187.443 | 33
188.485 | 33
190.209 | 33
193.949 | 33
194.286 | 33
194.622 | 33
195.292 | 33
195.626 | 33
199.591 | 33
202.515 | 38
203.48 | 38
204.441 | 38
205.714 | 38
206.032 | 38
206.98 | 38
208.552 | 38
209.801 | 38
210.112 | 38
210.732 | 38
213.503 | 38
214.723 | 38
215.634 | 38
218.343 | 38
219.536 | 38
219.833 | 38
220.722 | 38
221.903 | 38
224.536 | 38
225.117 | 38
226.851 | 38
228.571 | 38
229.996 | 38
231.411 | 38
234.495 | 38
235.606 | 38
237.813 | 38
238.636 | 38
240 | 38
240.272 | 38
241.086 | 38
242.167 | 38
242.975 | 38
245.382 | 38
246.179 | 38
247.238 | 38
249.604 | 38
250.648 | 38
251.429 | 21
251.688 | 21
252.465 | 21
253.755 | 21
263.105 | 21
263.849 | 21
265.084 | 21
265.822 | 21
266.558 | 21
266.803 | 21
271.654 | 21
274.286 | 21
275.236 | 21
278.304 | 21
279.007 | 21
280.175 | 21
282.727 | 21
285.714 | 21
288.444 | 21
297.143 | 21
300.639 | 21
306.661 | 12
310.891 | 12
311.939 | 12
320 | 12
329.65 | 12
336.124 | 12
337.482 | 12
337.675 | 12
339.796 | 12
345.891 | 12
347.586 | 12
350.58 | 12
352.067 | 15
355.022 | 15
355.574 | 15
357.04 | 15
358.682 | 15
363.206 | 15
364.462 | 15
378.353 | 15
380.419 | 15
381.447 | 15
384.007 | 15
388.739 | 15
390.583 | 15
390.917 | 15
396.721 | 15
405.835 | 17
408.402 | 17
409.679 | 17
420.223 | 17
421.62 | 17
423.012 | 17
424.245 | 17
427.007 | 17
428.381 | 17
429.447 | 17
429.599 | 17
432.628 | 17
435.637 | 17
439.071 | 17
441.445 | 17
446.3 | 17
447.031 | 17
464.09 | 7
471.212 | 7
480.544 | 7
486.218 | 7
494.608 | 7
496.19 | 7
498.291 | 7
502.077 | 7
510.718 | 7
523.349 | 7
524.346 | 7
532.748 | 7
539.085 | 7
541.984 | 7
557.311 | 10
558.248 | 10
559.066 | 10
568.449 | 10
571.2 | 10
571.429 | 10
576.888 | 10
578.245 | 10
582.745 | 10
593.076 | 10
608.404 | 7
615.447 | 7
625.238 | 7
628.883 | 7
630.335 | 7
631.06 | 7
642.546 | 7
653.031 | 3
656.322 | 3
670.498 | 3
701.625 | 5
709.4 | 5
715.998 | 5
744.262 | 5
747.327 | 5
756.447 | 4
773.437 | 4
787.909 | 4
793.854 | 4
801.305 | 2
845.792 | 2
853.401 | 3
854.09 | 3
876.505 | 3
1040.565 | 1
1138.793 | 1

## 10sec-80kHz
Length
36.348 | 3 | всего частиц: | 184 |  |  | 3 | <50 | 1.630435 | <50 | 1.630435
45.977 | 3 |  |  |  |  | 19 | 50-100 | 10.32609 | 50-100 | 10.32609
47.392 | 3 |  |  |  |  | 30 | 100-150 | 16.30435 | 100-200 | 33.15217
51.404 | 19 |  |  |  |  | 31 | 150-200 | 16.84783 | 200-300 | 20.1087
57.471 | 19 |  |  |  |  | 27 | 200-250 | 14.67391 | 300-400 | 11.41304
58.609 | 19 |  |  |  |  | 10 | 250-300 | 5.434783 | 400-500 | 10.86957
61.898 | 19 |  |  |  |  | 10 | 300-350 | 5.434783 | 500-600 | 6.521739
67.022 | 19 |  |  |  |  | 11 | 350-400 | 5.978261 | 600-700 | 4.347826
68.966 | 19 |  |  |  |  | 17 | 400-450 | 9.23913 | 700-800 | 3.26087
69.917 | 19 |  |  |  |  | 3 | 450-500 | 1.630435 | 800-900 | 0.5434783
72.696 | 19 |  |  |  |  | 2 | 500-550 | 1.086957 | 900-1000 | 2.173913
73.599 | 19 |  |  |  |  | 10 | 550-600 | 5.434783 | 1000-1100 | 0.5434783
77.106 | 19 |  |  |  |  | 5 | 600-650 | 2.717391 | >1100 | 2.173913
80.46 | 19 |  |  |  |  | 3 | 650-700 | 1.630435
81.277 | 19 |  |  |  |  | 3 | 700-750 | 1.630435
82.886 | 19 |  |  |  |  | 3 | 750-800 | 1.630435
87.538 | 19 |  |  |  |  | 1 | 800-850 | 0.5434783
89.773 | 19 |  |  |  |  | 0 | 850-900 | 0
91.954 | 19 |  |  |  |  | 2 | 900-950 | 1.086957
92.67 | 19 |  |  |  |  | 2 | 950-1000 | 1.086957
98.207 | 19 |  |  |  |  | 1 | 1000-1050 | 0.5434783
98.877 | 19 |  |  |  |  | 0 | 1050-1100 | 0
102.808 | 30 |  |  |  |  | 4 | >1100 | 2.173913
104.085 | 30 | [6 empty] | 107.0652
105.972 | 30
108.437 | 30
109.044 | 30
113.205 | 30
115.516 | 30
117.219 | 30 |  |  | средневзвешенное | 203.367
118.341 | 30 |  |  | среднечисловое | 307.108
120.004 | 30 |  |  | стандартное отклонение | 254.0556
122.186 | 30 |  |  | CV | 82.72516
123.797 | 30 |  |  | PDI | 0.6622002
124.329 | 30 |  |  | CV - коэффициент вариаций(%), для монодисперсности д.б меньше 10 %
126.437 | 30 |  |  | PDI - индекс полидисперсности (б/р) для монодисперсности д.б. 1
128.51 | 30
130.043 | 30
131.055 | 30
134.045 | 30
137.931 | 30
138.409 | 30
138.886 | 30
139.834 | 30
140.305 | 30
142.176 | 30
144.023 | 30
145.392 | 30
146.298 | 30
147.198 | 30
149.425 | 30
149.867 | 30
151.183 | 31
153.352 | 31
154.212 | 31
154.639 | 31
156.339 | 31
159.683 | 31
160.096 | 31
160.92 | 31
161.33 | 31
164.573 | 31
167.359 | 31
169.711 | 31
170.874 | 31
173.94 | 31
175.075 | 31
175.452 | 31
178.439 | 31
179.546 | 31
179.914 | 31
181.74 | 31
184.267 | 31
185.339 | 31
185.695 | 31
187.113 | 31
188.52 | 31
189.568 | 31
190.264 | 31
192.679 | 31
196.414 | 31
197.755 | 31
200.738 | 31
201.067 | 27
203.679 | 27
204.649 | 27
205.615 | 27
206.897 | 27
207.216 | 27
208.17 | 27
211.319 | 27
214.73 | 27
215.957 | 27
218.088 | 27
218.693 | 27
220.797 | 27
226.411 | 27
227.575 | 27
228.154 | 27
229.021 | 27
229.885 | 27
236.681 | 27
236.96 | 27
239.18 | 27
240.007 | 27
243.83 | 27
244.371 | 27
245.719 | 27
248.127 | 27
248.659 | 27
252.089 | 10
253.916 | 10
267.35 | 10
268.336 | 10
273.215 | 10
278.009 | 10
287.356 | 10
296.632 | 10
298.187 | 10
300.833 | 10
317.915 | 10
321.839 | 10
322.659 | 10
323.681 | 10
325.107 | 10
329.346 | 10
334.125 | 10
335.703 | 10
345.019 | 10
346.547 | 10
357.063 | 11
359.092 | 11
366.557 | 11
367.996 | 11
369.429 | 11
370.143 | 11
374.226 | 11
374.402 | 11
382.087 | 11
395.509 | 11
398.338 | 11
402.955 | 9
403.774 | 9
409.299 | 9
410.749 | 9
427.611 | 9
430.843 | 9
438.141 | 9
442.193 | 9
447.686 | 9
462.635 | 3
471.405 | 3
494.387 | 3
527.36 | 2
542.183 | 2
552.681 | 5
560.514 | 5
586.32 | 5
590.25 | 5
597.701 | 5
609.195 | 3
633.124 | 3
643.37 | 3
663.09 | 6
668.744 | 6
683.691 | 6
685.235 | 6
688.601 | 6
694.428 | 6
701.809 | 3
710.88 | 3
719.654 | 3
760.795 | 3
768.311 | 3
793.437 | 3
848.164 | 1
931.034 | 2
940.705 | 2
956.996 | 2
967.226 | 2
1124.559 | 4
1142.161 | 4
1183.238 | 4
1663.016 | 4

## 10sec-100kHz
Length
23.022 | 8 | всего частиц: | 340 |  |  | 8 | <50 | 2.352941 | <50 | 2.352941
25.739 | 8 |  |  |  |  | 15 | 50-100 | 4.411765 | 50-100 | 4.411765
37.789 | 8 |  |  |  |  | 21 | 100-150 | 6.176471 | 100-200 | 16.76471
38.369 | 8 |  |  |  |  | 36 | 150-200 | 10.58824 | 200-300 | 20
41.503 | 8 |  |  |  |  | 37 | 200-250 | 10.88235 | 300-400 | 18.52941
46.043 | 8 |  |  |  |  | 31 | 250-300 | 9.117647 | 400-500 | 11.47059
47.46 | 8 |  |  |  |  | 38 | 300-350 | 11.17647 | 500-600 | 9.411765
48.836 | 8 |  |  |  |  | 25 | 350-400 | 7.352941 | 600-700 | 6.764706
51.478 | 15 |  |  |  |  | 18 | 400-450 | 5.294118 | 700-800 | 1.764706
52.188 | 15 |  |  |  |  | 21 | 450-500 | 6.176471 | 800-900 | 2.352941
57.554 | 15 |  |  |  |  | 18 | 500-550 | 5.294118 | 900-1000 | 1.764706
58.694 | 15 |  |  |  |  | 14 | 550-600 | 4.117647 | 1000-1100 | 0.8823529
65.115 | 15 |  |  |  |  | 8 | 600-650 | 2.352941 | >1100 | 2.058824
67.119 | 15 |  |  |  |  | 15 | 650-700 | 4.411765
69.065 | 15 |  |  |  |  | 3 | 700-750 | 0.8823529
72.801 | 15 |  |  |  |  | 3 | 750-800 | 0.8823529
73.705 | 15 |  |  |  |  | 3 | 800-850 | 0.8823529
80.576 | 15 |  |  |  |  | 5 | 850-900 | 1.470588
83.005 | 15 |  |  |  |  | 4 | 900-950 | 1.176471
83.8 | 15 |  |  |  |  | 2 | 950-1000 | 0.5882353
89.902 | 15 |  |  |  |  | 3 | 1000-1050 | 0.8823529
98.348 | 15 |  |  |  |  | 0 | 1050-1100 | 0
99.02 | 15 |  |  |  |  | 7 | >1100 | 2.058824
103.597 | 21 | [6 empty] | 98.52941
104.235 | 21
113.951 | 21
115.108 | 21
122.361 | 21
126.619 | 21
127.141 | 21 |  |  | средневзвешенное | 315.3826
128.695 | 21 |  |  | среднечисловое | 391.9479
134.73 | 21 |  |  | стандартное отклонение | 260.2007
138.129 | 21 |  |  | CV | 66.38654
138.608 | 21 |  |  | PDI | 0.8046543
139.085 | 21 |  |  | CV - коэффициент вариаций(%), для монодисперсности д.б меньше 10 %
140.035 | 21 |  |  | PDI - индекс полидисперсности (б/р) для монодисперсности д.б. 1
140.507 | 21
142.381 | 21
142.586 | 21
145.601 | 21
146.508 | 21
147.41 | 21
149.64 | 21
150.082 | 21
153.573 | 36
154.433 | 36
154.862 | 36
156.564 | 36
156.789 | 36
162.787 | 36
164.809 | 36
166.011 | 36
167.6 | 36
169.955 | 36
171.12 | 36
172.662 | 36
173.045 | 36
175.705 | 36
176.081 | 36
178.696 | 36
179.804 | 36
180.172 | 36
182.002 | 36
182.264 | 36
184.438 | 36
185.606 | 36
185.963 | 36
187.382 | 36
188.791 | 36
189.063 | 36
189.841 | 36
190.114 | 36
190.538 | 36
191.578 | 36
191.854 | 36
192.956 | 36
195.683 | 36
196.022 | 36
196.696 | 36
197.033 | 36
201.027 | 37
205.911 | 37
206.208 | 37
207.194 | 37
207.514 | 37
208.469 | 37
210.052 | 37
211.31 | 37
211.623 | 37
212.249 | 37
212.554 | 37
214.113 | 37
215.039 | 37
216.268 | 37
217.185 | 37
219.913 | 37
221.115 | 37
221.414 | 37
226.736 | 37
227.028 | 37
227.355 | 37
227.902 | 37
228.23 | 37
230.216 | 37
231.364 | 37
233.076 | 37
236.182 | 37
237.022 | 37
237.301 | 37
239.524 | 37
243.17 | 37
244.181 | 37
244.723 | 37
246.073 | 37
246.342 | 37
247.147 | 37
249.016 | 37
252.451 | 31
253.499 | 31
255.581 | 31
257.389 | 31
258.673 | 31
260.459 | 31
260.968 | 31
265.747 | 31
267.734 | 31
268.722 | 31
268.862 | 31
269.109 | 31
269.706 | 31
271.664 | 31
272.881 | 31
273.608 | 31
276.499 | 31
277.217 | 31
278.647 | 31
280.306 | 31
281.014 | 31
284.296 | 31
287.77 | 31
288 | 31
288.46 | 31
288.689 | 31
291.203 | 31
293.017 | 31
293.469 | 31
298.616 | 31
299.281 | 31
301.266 | 38
304.112 | 38
305.849 | 38
308.867 | 38
309.724 | 38
309.938 | 38
310.791 | 38
311.004 | 38
311.643 | 38
314.183 | 38
314.394 | 38
314.636 | 38
316.076 | 38
316.704 | 38
317.539 | 38
318.373 | 38
319.204 | 38
319.826 | 38
320.654 | 38
321.066 | 38
327.198 | 38
329.619 | 38
331.9 | 38
334.011 | 38
334.294 | 38
334.606 | 38
335.594 | 38
336.186 | 38
338.543 | 38
339.91 | 38
342.24 | 38
342.734 | 38
344.94 | 38
346.09 | 38
346.282 | 38
347.046 | 38
349.519 | 38
350.843 | 38
351.409 | 25
352.162 | 25
352.351 | 25
354.6 | 25
355.111 | 25
357.576 | 25
358.502 | 25
359.609 | 25
361.263 | 25
364.003 | 25
365.638 | 25
365.819 | 25
366.362 | 25
367.265 | 25
368.345 | 25
374.941 | 25
377.582 | 25
378.633 | 25
381.075 | 25
382.636 | 25
386.084 | 25
388.308 | 25
390.859 | 25
391.536 | 25
393.393 | 25
406.968 | 18
411.823 | 18
415.027 | 18
417.097 | 18
423.247 | 18
424.497 | 18
425.899 | 18
427.142 | 18
427.762 | 18
430.079 | 18
432.077 | 18
432.689 | 18
434.37 | 18
435.741 | 18
441.18 | 18
444.77 | 18
447.887 | 18
449.068 | 18
451.276 | 21
453.473 | 21
453.619 | 21
456.095 | 21
458.702 | 21
462.728 | 21
463.443 | 21
470.255 | 21
472.083 | 21
472.363 | 21
473.624 | 21
474.043 | 21
480.291 | 21
484.138 | 21
485.777 | 21
490.797 | 21
491.741 | 21
492.683 | 21
495.098 | 21
498.166 | 21
499.759 | 21
501.48 | 18
504.903 | 18
505.689 | 18
514.392 | 18
517.346 | 18
521.173 | 18
523.203 | 18
529.121 | 18
530.76 | 18
533.237 | 18
535.468 | 18
538.183 | 18
539.413 | 18
541.13 | 18
541.864 | 18
549.753 | 18
550.235 | 18
550.837 | 18
552.638 | 14
553.476 | 14
558.362 | 14
564.498 | 14
568.241 | 14
569.523 | 14
571.497 | 14
572.886 | 14
574.733 | 14
579.326 | 14
587.502 | 14
597.675 | 14
600.329 | 14
600.881 | 14
603.192 | 8
609.203 | 8
614.292 | 8
616.231 | 8
618.591 | 8
626.783 | 8
635.6 | 8
646.459 | 8
658.936 | 15
664.044 | 15
667.427 | 15
671.189 | 15
673.652 | 15
680.014 | 15
680.209 | 15
685.351 | 15
685.448 | 15
691.893 | 15
693.137 | 15
695.332 | 15
695.713 | 15
699.227 | 15
699.89 | 15
705.265 | 4
709.199 | 4
724.814 | 4
728.097 | 4
765.792 | 6
778.405 | 6
780.123 | 6
784.087 | 6
784.509 | 6
792.157 | 6
827.017 | 3
827.257 | 3
838.709 | 3
860.234 | 5
872.204 | 5
872.545 | 5
890.804 | 5
892.365 | 5
906.434 | 4
913.806 | 4
922.66 | 4
942.269 | 4
961.685 | 2
979.229 | 2
1002.497 | 3
1021.806 | 3
1047.482 | 3
1132.805 | 3
1134.908 | 7
1184.27 | 7
1254.676 | 7
1280.236 | 7
1450.953 | 7
1485.243 | 7
1590.323 | 7