## Лист1
Time[mn] 133Cs 24Mg |  | I mg | I/I | I[cnt/s] 133Cs 71Ga | Time[mn] |  |  | 133Cs 115In
0.0253333 | Depth | 5722.31 | 3.580606 | 292881 | 0.116 | Depth | I[cnt/s]
0.149333 |  | 3763.99 | 80.78931 | 388822 | 0.24 |  | 1598.14
0.273333 |  | 3495.2 | 185.5763 | 405306 | 0.364 |  | 46.5902
0.397333 |  | 3880.03 | 301.0903 | 411316 | 0.488 |  | 18.8343
0.521333 |  | 4000.05 | 252.202 | 414697 | 0.612 |  | 12.8866
0.645333 |  | 4046.67 | 291.5909 | 418309 | 0.736 |  | 15.8605
0.769333 |  | 4260.92 | 238.8007 | 421558 | 0.86 |  | 13.8779
0.893333 |  | 4118.09 | 319.5637 | 423424 | 0.984 |  | 17.843
1.01733 |  | 4004.02 | 367.2032 | 427053 | 1.108 |  | 12.8866
1.14133 |  | 4207.36 | 385.8512 | 429146 | 1.232 |  | 10.9041
1.26533 |  | 4220.26 | 354.7808 | 430978 | 1.356 |  | 10.9041
1.38933 |  | 4278.78 | 359.7034 | 432114 | 1.48 |  | 11.8954
1.51333 |  | 4180.58 | 421.7364 | 433279 | 1.604 |  | 11.8953
1.63733 |  | 4097.26 | 516.6635 | 435399 | 1.728 |  | 9.91278 |  | 133Cs 24Mg |  |  |  | 133Cs 27Al |  |  |  | 133Cs 71Ga |  |  |  | 133Cs 115In
1.76133 |  | 4156.78 | 322.5661 | 436104 | 1.852 |  | 7.93023 |  | Time[mn] | Depth | I[cnt/s] | Time[mn] | Depth | I[cnt/s] | Time[mn] | Depth | I[cnt/s] | Time[mn] | Depth | I[cnt/s]
1.88533 |  | 3918.72 | 232.5415 | 436198 | 1.976 |  | 12.8866 |  | 0.0253333 |  | 8438.39 | 0.0546667 |  | 764.32 | 0.0853333 |  | 83943.6 | 0.116 |  | 8133.61
2.00933 |  | 3512.06 | 154.0418 | 437452 | 2.1 |  | 16.8517 |  | 0.149333 |  | 885.272 | 0.178667 |  | 738.544 | 0.209333 |  | 160305 | 0.24 |  | 1178.74
2.13333 |  | 3306.76 | 196.2271 | 437393 | 2.224 |  | 22.7994 |  | 0.273333 |  | 439.151 | 0.302667 |  | 443.116 | 0.333333 |  | 207982 | 0.364 |  | 90.2069
2.25733 |  | 3089.56 | 259.7295 | 438572 | 2.348 |  | 16.8517 |  | 0.397333 |  | 360.835 | 0.426667 |  | 330.104 | 0.457333 |  | 286654 | 0.488 |  | 47.5815
2.38133 |  | 2947.74 | 371.7093 | 437879 | 2.472 |  | 11.8953 |  | 0.521333 |  | 326.139 | 0.550667 |  | 198.259 | 0.581333 |  | 389054 | 0.612 |  | 44.6076
2.50533 |  | 2970.56 | 176.2766 | 439886 | 2.596 |  | 7.93023 |  | 0.645333 |  | 377.688 | 0.674667 |  | 173.476 | 0.705333 |  | 454070 | 0.736 |  | 52.5379
2.62933 |  | 2956.67 | 229.4376 | 438984 | 2.72 |  | 16.8517 |  | 0.769333 |  | 380.662 | 0.798667 |  | 200.241 | 0.829333 |  | 481280 | 0.86 |  | 30.7297
2.75333 |  | 2769.23 | 253.9623 | 439458 | 2.844 |  | 12.8866 |  | 0.893333 |  | 384.627 | 0.922667 |  | 160.589 | 0.953333 |  | 487952 | 0.984 |  | 22.7994
2.87733 |  | 2935.84 | 197.4444 | 440910 | 2.968 |  | 10.9041 |  | 1.01733 |  | 410.402 | 1.04667 |  | 189.337 | 1.07733 |  | 488071 | 1.108 |  | 30.7297
3.00133 |  | 2965.59 | 230.1297 | 440471 | 3.092 |  | 14.8692 |  | 1.14133 |  | 458.978 | 1.17067 |  | 205.198 | 1.20133 |  | 484693 | 1.232 |  | 16.8517
3.12533 |  | 3035.01 | 235.5167 | 439532 | 3.216 |  | 12.8866 |  | 1.26533 |  | 463.935 | 1.29467 |  | 183.389 | 1.32533 |  | 482850 | 1.356 |  | 28.7471
3.24933 |  | 2995.34 | 251.8087 | 439354 | 3.34 |  | 12.8866 |  | 1.38933 |  | 456.995 | 1.41867 |  | 223.041 | 1.44933 |  | 482207 | 1.48 |  | 14.8692
3.37333 |  | 2958.65 | 229.5912 | 439619 | 3.464 |  | 11.8953 |  | 1.51333 |  | 520.442 | 1.54267 |  | 223.041 | 1.57333 |  | 480996 | 1.604 |  | 19.8256
3.49733 |  | 2936.83 | 197.511 | 440517 | 3.588 |  | 12.8866 |  | 1.63733 |  | 528.372 | 1.66667 |  | 214.12 | 1.69733 |  | 478886 | 1.728 |  | 18.8343
3.62133 |  | 2894.19 | 182.4779 | 440618 | 3.712 |  | 14.8692 |  | 1.76133 |  | 569.018 | 1.79067 |  | 227.007 | 1.82133 |  | 479217 | 1.852 |  | 11.8953
3.74533 |  | 2865.43 | 222.3573 | 440820 | 3.836 |  | 15.8605 |  | 1.88533 |  | 568.027 | 1.91467 |  | 215.111 | 1.94533 |  | 479094 | 1.976 |  | 12.8866
3.86933 |  | 2789.07 | 216.4318 | 441484 | 3.96 |  | 12.8866 |  | 2.00933 |  | 645.354 | 2.03867 |  | 207.18 | 2.06933 |  | 479907 | 2.1 |  | 14.8692
3.99333 |  | 2691.88 | 193.9688 | 441071 | 4.084 |  | 12.8866 |  | 2.13333 |  | 641.388 | 2.16267 |  | 238.902 | 2.19333 |  | 480092 | 2.224 |  | 17.843
4.11733 |  | 2490.57 | 228.4067 | 441236 | 4.208 |  | 13.8779 |  | 2.25733 |  | 655.268 | 2.28667 |  | 254.763 | 2.31733 |  | 483439 | 2.348 |  | 12.8866
4.24133 |  | 2439 | 117.1644 | 441601 | 4.332 |  | 10.9041 |  | 2.38133 |  | 746.475 | 2.41067 |  | 226.015 | 2.44133 |  | 483228 | 2.472 |  | 9.91279
4.36533 |  | 2839.64 | 136.4103 | 438421 | 4.456 |  | 20.8169 |  | 2.50533 |  | 721.69 | 2.53467 |  | 272.607 | 2.56533 |  | 482248 | 2.596 |  | 11.8953
4.48933 |  | 3695.55 | 310.6731 | 425526 | 4.58 |  | 20.8169 |  | 2.62933 |  | 754.406 | 2.65867 |  | 247.824 | 2.68933 |  | 480083 | 2.72 |  | 16.8517
4.61333 |  | 3906.81 | 358.2882 | 397350 | 4.704 |  | 11.8953 |  | 2.75333 |  | 779.191 | 2.78267 |  | 260.711 | 2.81333 |  | 479592 | 2.844 |  | 11.8954
4.73733 |  | 3407.92 | 429.7379 | 363012 | 4.828 |  | 10.9041 |  | 2.87733 |  | 759.363 | 2.90667 |  | 254.763 | 2.93733 |  | 479509 | 2.968 |  | 9.91278
4.86133 |  | 2559.99 | 198.6552 | 329809 | 4.952 |  | 7.93023 |  | 3.00133 |  | 781.174 | 3.03067 |  | 291.442 | 3.06133 |  | 479502 | 3.092 |  | 10.9041
4.98533 |  | 1591.2 | 321.0401 | 305837 | 5.076 |  | 12.8866 |  | 3.12533 |  | 779.191 | 3.15467 |  | 261.702 | 3.18533 |  | 480452 | 3.216 |  | 14.8692
5.10933 |  | 1158.91 | 194.8511 | 288473 | 5.2 |  | 4.95639 |  | 3.24933 |  | 868.417 | 3.27867 |  | 298.382 | 3.30933 |  | 481041 | 3.34 |  | 17.843
5.23333 |  | 865.444 | 109.1323 | 276925 | 5.324 |  | 5.94767 |  | 3.37333 |  | 929.885 | 3.40267 |  | 279.546 | 3.43333 |  | 481969 | 3.464 |  | 7.93023
5.35733 |  | 701.863 | 88.50475 | 267548 | 5.448 |  | 7.93023 |  | 3.49733 |  | 947.731 | 3.52667 |  | 280.538 | 3.55733 |  | 483697 | 3.588 |  | 16.8517
5.48133 |  | 626.518 | 57.4571 | 260791 | 5.572 |  | 7.93023 |  | 3.62133 |  | 1012.17 | 3.65067 |  | 305.321 | 3.68133 |  | 483262 | 3.712 |  | 5.94767
5.60533 |  | 551.174 | 185.3415 | 255697 | 5.696 |  | 10.9041 |  | 3.74533 |  | 984.413 | 3.77467 |  | 289.46 | 3.80533 |  | 480639 | 3.836 |  | 13.8779
5.72933 |  | 539.278 | 90.67046 | 251174 | 5.82 |  | 2.97383 |  | 3.86933 |  | 995.32 | 3.89867 |  | 305.321 | 3.92933 |  | 481166 | 3.96 |  | 16.8517
5.85333 |  | 561.087 | 37.73485 | 246473 | 5.944 |  | 5.94767 |  | 3.99333 |  | 1093.47 | 4.02267 |  | 322.173 | 4.05333 |  | 479890 | 4.084 |  | 12.8866
5.97733 |  | 504.58 | 56.55775 | 244326 | 6.068 |  | 14.8692 |  | 4.11733 |  | 1089.51 | 4.14667 |  | 336.052 | 4.17733 |  | 481147 | 4.208 |  | 12.8866
6.10133 |  | 531.347 | 0.7613534 | 253946 | 6.192 |  | 8.9215 |  | 4.24133 |  | 1063.73 | 4.27067 |  | 324.156 | 4.30133 |  | 483064 | 4.332 |  | 7.93023
6.22533 |  | 500.615 | 0.03789265 | 281796 | 6.316 |  | 697.898 |  | 4.36533 |  | 1161.88 | 4.39467 |  | 339.026 | 4.42533 |  | 484925 | 4.456 |  | 13.8779
6.34933 |  | 430.229 | 0.009494353 | 313461 | 6.44 |  | 13211.4 |  | 4.48933 |  | 1139.08 | 4.51867 |  | 322.173 | 4.54933 |  | 484516 | 4.58 |  | 11.8953
6.47333 |  | 313.251 | 0.00400651 | 340599 | 6.564 |  | 45314.2 |  | 4.61333 |  | 1237.23 | 4.64267 |  | 323.165 | 4.67333 |  | 483040 | 4.704 |  | 4.95639
6.59733 |  | 159.598 | 0.001875331 | 368091 | 6.688 |  | 78185.5 |  | 4.73733 |  | 1194.6 | 4.76667 |  | 338.034 | 4.79733 |  | 480579 | 4.828 |  | 10.9041
6.72133 |  | 104.085 | 0.001724229 | 397937 | 6.812 |  | 85103.9 |  | 4.86133 |  | 1228.31 | 4.89067 |  | 304.329 | 4.92133 |  | 480435 | 4.952 |  | 14.8692
6.84533 |  | 43.6164 | 0.001383067 | 418674 | 6.936 |  | 60366.1 |  | 4.98533 |  | 1283.83 | 5.01467 |  | 318.208 | 5.04533 |  | 479945 | 5.076 |  | 14.8692
6.96933 |  | 23.7907 | 0.001896595 | 429921 | 7.06 |  | 31536 |  | 5.10933 |  | 1305.64 | 5.13867 |  | 322.173 | 5.16933 |  | 479592 | 5.2 |  | 14.8692
7.09333 |  | 6.93895 | 0.002102196 | 436727 | 7.184 |  | 12543.9 |  | 5.23333 |  | 1264.99 | 5.26267 |  | 322.173 | 5.29333 |  | 480718 | 5.324 |  | 7.93023
7.21733 |  | 2.97383 | 0.002848769 | 438299 | 7.308 |  | 3300.81 |  | 5.35733 |  | 1335.39 | 5.38667 |  | 322.173 | 5.41733 |  | 479634 | 5.448 |  | 9.91279
7.34133 |  | 2.97383 | 0.0004025064 | 438847 | 7.432 |  | 1043.9 |  | 5.48133 |  | 1364.14 | 5.51067 |  | 327.13 | 5.54133 |  | 480388 | 5.572 |  | 11.8953
7.46533 |  | 1.98256 | 5.910732e-05 | 437051 | 7.556 |  | 7388.28 |  | 5.60533 |  | 1453.38 | 5.63467 |  | 346.956 | 5.66533 |  | 481925 | 5.696 |  | 7.93022
7.58933 |  | 2.97384 | 4.146724e-05 | 432571 | 7.68 |  | 33541.7 |  | 5.72933 |  | 1374.06 | 5.75867 |  | 301.355 | 5.78933 |  | 482576 | 5.82 |  | 12.8866
7.71333 |  | 2.97383 | 3.163824e-05 | 429384 | 7.804 |  | 71715.4 |  | 5.85333 |  | 1488.08 | 5.88267 |  | 298.381 | 5.91333 |  | 482708 | 5.944 |  | 9.91278
7.83733 |  | 0.991278 | 1.093685e-05 | 431006 | 7.928 |  | 93994.8 |  | 5.97733 |  | 1507.91 | 6.00667 |  | 346.957 | 6.03733 |  | 484966 | 6.068 |  | 10.9041
7.96133 |  | 0.991278 | 1.708149e-05 | 436630 | 8.052 |  | 90636.5 |  | 6.10133 |  | 1531.7 | 6.13067 |  | 316.225 | 6.16133 |  | 485076 | 6.192 |  | 8.92151
8.08533 |  | 0.001 | 3.681411e-08 | 439607 | 8.176 |  | 58032.3 |  | 6.22533 |  | 1542.61 | 6.25467 |  | 292.434 | 6.28533 |  | 483469 | 6.316 |  | 18.8343
8.20933 |  | 3.96511 | 0.0004703911 | 443042 | 8.3 |  | 27163.5 |  | 6.34933 |  | 1513.86 | 6.37867 |  | 263.685 | 6.40933 |  | 483340 | 6.44 |  | 10.9041
8.33333 |  | 0.001 | 5.650771e-07 | 442963 | 8.424 |  | 8429.39 |  | 6.47333 |  | 1598.14 | 6.50267 |  | 240.885 | 6.53333 |  | 483181 | 6.564 |  | 16.8517
8.45733 |  | 2.97383 | 0.0009135657 | 444098 | 8.548 |  | 1769.67 |  | 6.59733 |  | 1502.95 | 6.62667 |  | 261.703 | 6.65733 |  | 483529 | 6.688 |  | 11.8953
8.58133 |  | 0.001 | 4.824346e-08 | 442728 | 8.672 |  | 3255.19 |  | 6.72133 |  | 1681.42 | 6.75067 |  | 240.885 | 6.78133 |  | 481730 | 6.812 |  | 13.8779
8.70533 |  | 0.991278 | 1.773109e-05 | 439626 | 8.796 |  | 20728.2 |  | 6.84533 |  | 1692.33 | 6.87467 |  | 203.215 | 6.90533 |  | 481100 | 6.936 |  | 7.93022
8.82933 |  | 0.991278 | 1.120511e-05 | 435400 | 8.92 |  | 55906.2 |  | 6.96933 |  | 1705.22 | 6.99867 |  | 205.198 | 7.02933 |  | 480870 | 7.06 |  | 12.8866
8.95333 |  | 0.001 | 1.009985e-08 | 434500 | 9.044 |  | 88466.6 |  | 7.09333 |  | 1620.94 | 7.12267 |  | 227.007 | 7.15333 |  | 481462 | 7.184 |  | 12.8866
9.07733 |  | 0.991278 | 1.36249e-05 | 436687 | 9.168 |  | 99011.4 |  | 7.21733 |  | 1661.59 | 7.24667 |  | 216.102 | 7.27733 |  | 482266 | 7.308 |  | 7.93023
9.20133 |  | 0.001 | 2.632057e-08 | 439281 | 9.292 |  | 72754.9 |  | 7.34133 |  | 1623.92 | 7.37067 |  | 198.259 | 7.40133 |  | 480380 | 7.432 |  | 12.8866
9.32533 |  | 0.001 | 7.089483e-08 | 441840 | 9.416 |  | 37993.1 |  | 7.46533 |  | 1732.99 | 7.49467 |  | 211.146 | 7.52533 |  | 483291 | 7.556 |  | 9.91278
9.44933 |  | 0.001 | 3.044196e-07 | 443277 | 9.54 |  | 14105.4 |  | 7.58933 |  | 1673.49 | 7.61867 |  | 206.189 | 7.64933 |  | 482589 | 7.68 |  | 16.8517
9.57333 |  | 0.991278 | 0.0005232095 | 443434 | 9.664 |  | 3284.94 |  | 7.71333 |  | 1691.34 | 7.74267 |  | 223.041 | 7.77333 |  | 484161 | 7.804 |  | 13.8779
9.69733 |  | 0.991278 | 6.903146e-05 | 442966 | 9.788 |  | 1894.61 |  | 7.83733 |  | 1749.84 | 7.86667 |  | 201.232 | 7.89733 |  | 485981 | 7.928 |  | 12.8866
9.82133 |  | 0.991278 | 2.272614e-05 | 440033 | 9.912 |  | 14359.8 |  | 7.96133 |  | 1667.54 | 7.99067 |  | 210.154 | 8.02133 |  | 485949 | 8.052 |  | 14.8692
9.94533 |  | 0.991278 | 1.251803e-05 | 436599 | 10.036 |  | 43618.4 |  | 8.08533 |  | 1686.38 | 8.11467 |  | 184.38 | 8.14533 |  | 484490 | 8.176 |  | 8.92151
10.0693 |  | 0.991278 | 9.973739e-06 | 433743 | 10.16 |  | 79188 |  | 8.20933 |  | 1700.27 | 8.23867 |  | 206.189 | 8.26933 |  | 482461 | 8.3 |  | 7.93022
10.1933 |  | 0.001 | 1.186302e-08 | 436501 | 10.284 |  | 99388.8 |  | 8.33333 |  | 1681.43 | 8.36267 |  | 188.345 | 8.39333 |  | 482113 | 8.424 |  | 11.8953
10.3173 |  | 0.991278 | 2.035809e-05 | 441318 | 10.408 |  | 84295.6 |  | 8.45733 |  | 1725.05 | 8.48667 |  | 156.624 | 8.51733 |  | 480693 | 8.548 |  | 13.8779
10.4413 |  | 1.98256 | 9.735994e-05 | 442138 | 10.532 |  | 48692.1 |  | 8.58133 |  | 1692.33 | 8.61067 |  | 212.137 | 8.64133 |  | 482084 | 8.672 |  | 9.91279
10.5653 |  | 0.991278 | 0.0001864903 | 442794 | 10.656 |  | 20363.2 |  | 8.70533 |  | 1678.45 | 8.73467 |  | 218.085 | 8.76533 |  | 482179 | 8.796 |  | 8.92151
10.6893 |  | 0.001 | 6.985387e-07 | 441752 | 10.78 |  | 5315.44 |  | 8.82933 |  | 1669.53 | 8.85867 |  | 198.259 | 8.88933 |  | 483634 | 8.92 |  | 3.96512
10.8133 |  | 0.001 | 1.242349e-07 | 441664 | 10.904 |  | 1431.56 |  | 8.95333 |  | 1695.31 | 8.98267 |  | 183.389 | 9.01333 |  | 485203 | 9.044 |  | 11.8953
10.9373 |  | 0.001 | 3.117887e-08 | 438495 | 11.028 |  | 8049.27 |  | 9.07733 |  | 1737.94 | 9.10667 |  | 186.363 | 9.13733 |  | 484680 | 9.168 |  | 10.9041
11.0613 |  | 0.001 | 1.460711e-08 | 433503 | 11.152 |  | 32073 |  | 9.20133 |  | 1703.24 | 9.23067 |  | 187.354 | 9.26133 |  | 483260 | 9.292 |  | 10.9041
11.1853 |  | 0.001 | 1.043202e-08 | 429410 | 11.276 |  | 68459.8 |  | 9.32533 |  | 1633.83 | 9.35467 |  | 174.467 | 9.38533 |  | 481924 | 9.416 |  | 8.92151
11.3093 |  | 0.001 | 1.029363e-08 | 429786 | 11.4 |  | 95858.7 |  | 9.44933 |  | 1575.33 | 9.47867 |  | 188.346 | 9.50933 |  | 480998 | 9.54 |  | 17.843
11.4333 |  | 0.001 | 1.572926e-08 | 434404 | 11.524 |  | 97147.5 |  | 9.57333 |  | 1672.5 | 9.60267 |  | 200.241 | 9.63333 |  | 481174 | 9.664 |  | 8.9215
11.5573 |  | 0.001 | 3.181724e-08 | 438034 | 11.648 |  | 63575.8 |  | 9.69733 |  | 1565.42 | 9.72667 |  | 155.632 | 9.75733 |  | 480904 | 9.788 |  | 8.9215
11.6813 |  | 0.991278 | 9.778039e-05 | 438863 | 11.772 |  | 31429.5 |  | 9.82133 |  | 1517.82 | 9.85067 |  | 157.615 | 9.88133 |  | 481755 | 9.912 |  | 12.8866
11.8053 |  | 0.001 | 5.035652e-07 | 439319 | 11.896 |  | 10137.8 |  | 9.94533 |  | 1593.18 | 9.97467 |  | 141.754 | 10.0053 |  | 483588 | 10.036 |  | 11.8953
11.9293 |  | 0.001 | 1.13468e-06 | 439436 | 12.02 |  | 1985.84 |  | 10.0693 |  | 1582.27 | 10.0987 |  | 163.563 | 10.1293 |  | 483961 | 10.16 |  | 12.8866
12.0533 |  | 0.001 | 6.424712e-07 | 438986 | 12.144 |  | 881.306 |  | 10.1933 |  | 1568.39 | 10.2227 |  | 162.572 | 10.2533 |  | 485309 | 10.284 |  | 8.92151
12.1773 |  | 0.001 | 1.74879e-07 | 438823 | 12.268 |  | 1556.49 |  | 10.3173 |  | 1403.8 | 10.3467 |  | 130.85 | 10.3773 |  | 483679 | 10.408 |  | 8.9215
12.3013 |  | 0.001 | 6.759086e-08 | 438059 | 12.392 |  | 5718.24 |  | 10.4413 |  | 1381.99 | 10.4707 |  | 157.615 | 10.5013 |  | 481616 | 10.532 |  | 9.91278
12.4253 |  | 0.991278 | 3.679099e-05 | 436773 | 12.516 |  | 14794.9 |  | 10.5653 |  | 1418.67 | 10.5947 |  | 135.806 | 10.6253 |  | 481181 | 10.656 |  | 11.8953
12.5493 |  | 0.001 | 2.55833e-08 | 435952 | 12.64 |  | 26943.5 |  | 10.6893 |  | 1397.85 | 10.7187 |  | 148.693 | 10.7493 |  | 481496 | 10.78 |  | 9.91278
12.6733 |  | 0.991278 | 2.145363e-05 | 436236 | 12.764 |  | 39088 |  | 10.8133 |  | 1307.63 | 10.8427 |  | 125.893 | 10.8733 |  | 482472 | 10.904 |  | 8.92151
12.7973 |  | 2.97383 | 6.1122e-05 | 435242 | 12.888 |  | 46205.6 |  | 10.9373 |  | 1322.5 | 10.9667 |  | 142.746 | 10.9973 |  | 483020 | 11.028 |  | 7.93022
12.9213 |  | 1.98256 | 4.059479e-05 | 436566 | 13.012 |  | 48654 |  | 11.0613 |  | 1292.76 | 11.0907 |  | 144.728 | 11.1213 |  | 484491 | 11.152 |  | 17.843
13.0453 |  | 2.97384 | 6.112598e-05 | 437504 | 13.136 |  | 48837.8 |  | 11.1853 |  | 1245.16 | 11.2147 |  | 139.772 | 11.2453 |  | 484245 | 11.276 |  | 15.8605
13.1693 |  | 0.991278 | 2.061568e-05 | 437893 | 13.26 |  | 48651 |  | 11.3093 |  | 1268.96 | 11.3387 |  | 121.928 | 11.3693 |  | 483215 | 11.4 |  | 15.8605
13.2933 |  | 0.001 | 2.203959e-08 | 439235 | 13.384 |  | 48083.7 |  | 11.4333 |  | 1224.34 | 11.4627 |  | 131.841 | 11.4933 |  | 481407 | 11.524 |  | 8.92151
13.4173 |  | 0.991278 | 2.569715e-05 | 439444 | 13.508 |  | 45372.9 |  | 11.5573 |  | 1134.12 | 11.5867 |  | 114.989 | 11.6173 |  | 480715 | 11.648 |  | 10.9041
13.5413 |  | 1.98256 | 7.094507e-05 | 440414 | 13.632 |  | 38575.4 |  | 11.6813 |  | 1104.38 | 11.7107 |  | 118.954 | 11.7413 |  | 480175 | 11.772 |  | 7.93023
13.6653 |  | 2.97383 | 0.0001916461 | 442251 | 13.756 |  | 27945 |  | 11.8053 |  | 1106.36 | 11.8347 |  | 107.059 | 11.8653 |  | 480556 | 11.896 |  | 8.92151
13.7893 |  | 3.96511 | 0.000609728 | 442324 | 13.88 |  | 15517.3 |  | 11.9293 |  | 1054.81 | 11.9587 |  | 135.806 | 11.9893 |  | 481366 | 12.02 |  | 6.93894
13.9133 |  | 0.001 | 4.753213e-07 | 442586 | 14.004 |  | 6503.08 |  | 12.0533 |  | 1019.11 | 12.0827 |  | 119.946 | 12.1133 |  | 481443 | 12.144 |  | 15.8605
14.0373 |  | 0.001 | 2.160093e-06 | 441481 | 14.128 |  | 2103.84 |  | 12.1773 |  | 992.346 | 12.2067 |  | 100.12 | 12.2373 |  | 481554 | 12.268 |  | 16.8517
14.1613 |  | 0.991278 | 0.004926046 | 442344 | 14.252 |  | 462.943 |  | 12.3013 |  | 928.894 | 12.3307 |  | 108.05 | 12.3613 |  | 480755 | 12.392 |  | 14.8692
14.2853 |  | 0.991278 | 0.009900899 | 441403 | 14.376 |  | 201.232 |  | 12.4253 |  | 927.902 | 12.4547 |  | 94.1721 | 12.4853 |  | 482162 | 12.516 |  | 16.8517
14.4093 |  | 0.991278 | 0.02380945 | 439631 | 14.5 |  | 100.12 |  | 12.5493 |  | 907.083 | 12.5787 |  | 125.893 | 12.6093 |  | 482239 | 12.64 |  | 14.8692
14.5333 |  | 0.001 | 4.035187e-05 | 439370 | 14.624 |  | 41.6338 |  | 12.6733 |  | 801.002 | 12.7027 |  | 103.094 | 12.7333 |  | 482665 | 12.764 |  | 6.93895
14.6573 |  | 0.001 | 3.254181e-05 | 438497 | 14.748 |  | 24.782 |  | 12.7973 |  | 840.658 | 12.8267 |  | 99.1285 | 12.8573 |  | 481149 | 12.888 |  | 9.91278
14.7813 |  | 0.001 | 3.362656e-05 | 438828 | 14.872 |  | 30.7297 |  | 12.9213 |  | 809.925 | 12.9507 |  | 111.024 | 12.9813 |  | 482481 | 13.012 |  | 8.92151
14.9053 |  | 0.991278 | 0.04761891 | 438645 | 14.996 |  | 29.7384 |  | 13.0453 |  | 776.217 | 13.0747 |  | 94.1721 | 13.1053 |  | 481457 | 13.136 |  | 13.8779
15.0293 |  | 0.001 | 4.203323e-05 | 439124 | 15.12 |  | 20.8169 |  | 13.1693 |  | 748.458 | 13.1987 |  | 79.3027 | 13.2293 |  | 480583 | 13.26 |  | 10.9041
15.1533 |  | 0.001 | 5.604439e-05 | 438838 | 15.244 |  | 23.7907 |  | 13.2933 |  | 653.285 | 13.3227 |  | 97.146 | 13.3533 |  | 481931 | 13.384 |  | 5.94767
15.2773 |  | 0.001 | 3.879984e-05 | 438569 | 15.368 |  | 17.843 |  | 13.4173 |  | 676.087 | 13.4467 |  | 99.1285 | 13.4773 |  | 481590 | 13.508 |  | 19.8256
15.4013 |  | 0.991278 | 0.05882362 | 437709 | 15.492 |  | 25.7733 |  | 13.5413 |  | 699.88 | 13.5707 |  | 108.05 | 13.6013 |  | 481504 | 13.632 |  | 10.9041
15.5253 |  | 0.001 | 5.309462e-05 | 440175 | 15.616 |  | 16.8517 |  | 13.6653 |  | 629.492 | 13.6947 |  | 78.3114 | 13.7253 |  | 480711 | 13.756 |  | 7.93022
15.6493 |  | 0.991278 | 0.05263153 | 440214 | 15.74 |  | 18.8343 |  | 13.7893 |  | 622.552 | 13.8187 |  | 85.2504 | 13.8493 |  | 481488 | 13.88 |  | 11.8954
15.7733 |  | 0.001 | 6.304971e-05 | 442359 | 15.864 |  | 18.8343 |  | 13.9133 |  | 619.578 | 13.9427 |  | 87.233 | 13.9733 |  | 482273 | 14.004 |  | 9.91278
15.8973 |  | 0.001 | 0.0001008798 | 442630 | 15.988 |  | 15.8605 |  | 14.0373 |  | 588.846 | 14.0667 |  | 85.2505 | 14.0973 |  | 482702 | 14.128 |  | 11.8953
16.0213 |  | 0.001 | 0.0001008799 | 440245 | 16.112 |  | 9.91279 |  | 14.1613 |  | 549.191 | 14.1907 |  | 72.3637 | 14.2213 |  | 481341 | 14.252 |  | 7.93023
16.1453 |  | 0.001 | 6.304971e-05 | 438130 | 16.236 |  | 9.91278 |  | 14.2853 |  | 500.615 | 14.3147 |  | 81.2853 | 14.3453 |  | 482606 | 14.376 |  | 4.95639
16.2693 |  | 0.001 | 0.000144114 | 437690 | 16.36 |  | 15.8605 |  | 14.4093 |  | 475.831 | 14.4387 |  | 69.3898 | 14.4693 |  | 483842 | 14.5 |  | 9.91278
16.3933 |  | 1.98256 | 0.2 | 437806 | 16.484 |  | 6.93895 |  | 14.5333 |  | 483.762 | 14.5627 |  | 87.2331 | 14.5933 |  | 484827 | 14.624 |  | 10.9041
16.5173 |  | 0.991278 | 0.03846143 | 440340 | 16.608 |  | 9.9128 |  | 14.6573 |  | 473.848 | 14.6867 |  | 64.4334 | 14.7173 |  | 484228 | 14.748 |  | 5.94767
16.6413 |  | 0.001 | 7.205701e-05 | 442698 | 16.732 |  | 25.7733 |  | 14.7813 |  | 429.238 | 14.8107 |  | 55.5118 | 14.8413 |  | 485282 | 14.872 |  | 16.8517
16.7653 |  | 0.991278 | 0.08333359 | 440092 | 16.856 |  | 13.8779 |  | 14.9053 |  | 461.952 | 14.9347 |  | 56.5031 | 14.9653 |  | 484618 | 14.996 |  | 6.93895
16.8893 |  | 1.98256 | 0.1176475 | 438743 | 16.98 |  | 11.8953 |  | 15.0293 |  | 379.671 | 15.0587 |  | 73.3549 | 15.0893 |  | 483778 | 15.12 |  | 8.9215
17.0133 |  | 1.98256 | 0.1111114 | 437824 | 17.104 |  | 16.8517 |  | 15.1533 |  | 374.714 | 15.1827 |  | 70.3811 | 15.2133 |  | 481556 | 15.244 |  | 9.91278
17.1373 |  | 0.001 | 6.725311e-05 | 438667 | 17.228 |  | 17.843 |  | 15.2773 |  | 375.705 | 15.3067 |  | 63.4421 | 15.3373 |  | 481975 | 15.368 |  | 8.92151
17.2613 |  | 0.001 | 7.205701e-05 | 437991 | 17.352 |  | 14.8692 |  | 15.4013 |  | 344.974 | 15.4307 |  | 47.5815 | 15.4613 |  | 481103 | 15.492 |  | 8.92151
17.3853 |  | 0.001 | 5.934119e-05 | 441394 | 17.476 |  | 13.8779 |  | 15.5253 |  | 340.017 | 15.5547 |  | 50.5553 | 15.5853 |  | 479452 | 15.616 |  | 10.9041
17.5093 |  | 1.98256 | 0.1818178 | 441704 | 17.6 |  | 16.8517 |  | 15.6493 |  | 337.043 | 15.6787 |  | 43.6164 | 15.7093 |  | 479105 | 15.74 |  | 12.8866
17.6333 |  | 0.001 | 6.725311e-05 | 440762 | 17.724 |  | 10.9041 |  | 15.7733 |  | 303.338 | 15.8027 |  | 41.6338 | 15.8333 |  | 480025 | 15.864 |  | 15.8605
17.7573 |  | 0.991278 | 0.05263153 | 438299 | 17.848 |  | 14.8692 |  | 15.8973 |  | 284.503 | 15.9267 |  | 41.6338 | 15.9573 |  | 479944 | 15.988 |  | 6.93895
17.8813 |  | 0.001 | 8.406682e-05 | 436671 | 17.972 |  | 18.8343 |  | 16.0213 |  | 296.399 | 16.0507 |  | 37.6687 | 16.0813 |  | 480597 | 16.112 |  | 17.843
18.0053 |  | 0.001 | 0.0001120886 | 437189 | 18.096 |  | 11.8953 |  | 16.1453 |  | 290.451 | 16.1747 |  | 41.6338 | 16.2053 |  | 481915 | 16.236 |  | 9.91278
18.1293 |  | 0.001 | 7.205701e-05 | 437903 | 18.22 |  | 8.92151 |  | 16.2693 |  | 248.816 | 16.2987 |  | 47.5815 | 16.3293 |  | 483793 | 16.36 |  | 14.8692
18.2533 |  | 0.991278 | 0.1 | 439750 | 18.344 |  | 13.8779 |  | 16.3933 |  | 276.573 | 16.4227 |  | 32.7122 | 16.4533 |  | 484546 | 16.484 |  | 11.8953
18.3773 |  | 0.001 | 7.205701e-05 | 440149 | 18.468 |  | 9.91278 |  | 16.5173 |  | 209.163 | 16.5467 |  | 45.599 | 16.5773 |  | 484268 | 16.608 |  | 8.92151
18.5013 |  | 0.001 | 0.0001008799 | 441270 | 18.592 |  | 13.8779 |  | 16.6413 |  | 209.163 | 16.6707 |  | 39.6512 | 16.7013 |  | 483251 | 16.732 |  | 5.94767
18.6253 |  | 1.98256 | 0.1666675 | 440314 | 18.716 |  | 9.91278 |  | 16.7653 |  | 219.076 | 16.7947 |  | 39.6512 | 16.8253 |  | 482246 | 16.856 |  | 6.93895
18.7493 |  | 0.001 | 7.205701e-05 | 437840 | 18.84 |  | 11.8953 |  | 16.8893 |  | 199.25 | 16.9187 |  | 32.7122 | 16.9493 |  | 481693 | 16.98 |  | 6.93895
18.8733 |  | 0.001 | 7.759999e-05 | 436238 | 18.964 |  | 13.8779 |  | 17.0133 |  | 170.502 | 17.0427 |  | 31.721 | 17.0733 |  | 481740 | 17.104 |  | 12.8866
18.9973 |  | 0.001 | 6.304971e-05 | 437491 | 19.088 |  | 12.8866 |  | 17.1373 |  | 164.554 | 17.1667 |  | 38.66 | 17.1973 |  | 481184 | 17.228 |  | 9.91279
19.1213 |  | 0.001 | 5.043984e-05 | 437556 | 19.212 |  | 15.8605 |  | 17.2613 |  | 163.563 | 17.2907 |  | 29.7384 | 17.3213 |  | 480607 | 17.352 |  | 9.91279
19.2453 |  | 1.98256 | 0.1818178 | 438154 | 19.336 |  | 19.8256 |  | 17.3853 |  | 191.319 | 17.4147 |  | 21.8081 | 17.4453 |  | 481289 | 17.476 |  | 13.8779
19.3693 |  | 0.001 | 7.205701e-05 | 438630 | 19.46 |  | 10.9041 |  | 17.5093 |  | 184.38 | 17.5387 |  | 25.7733 | 17.5693 |  | 481081 | 17.6 |  | 11.8953
19.4933 |  | 0.001 | 6.725311e-05 | 440554 | 19.584 |  | 13.8779 |  | 17.6333 |  | 163.563 | 17.6627 |  | 26.7646 | 17.6933 |  | 481160 | 17.724 |  | 13.8779
19.6173 |  | 0.001 | 6.304971e-05 | 440909 | 19.708 |  | 14.8692 |  | 17.7573 |  | 178.432 | 17.7867 |  | 21.8082 | 17.8173 |  | 480629 | 17.848 |  | 7.93023
19.7413 |  | 0.001 | 7.759999e-05 | 439552 | 19.832 |  | 15.8605 |  | 17.8813 |  | 172.485 | 17.9107 |  | 17.843 | 17.9413 |  | 480746 | 17.972 |  | 8.92151
19.8653 |  | 0.001 | 0.0001008798 | 439052 | 19.956 |  | 12.8866 |  | 18.0053 |  | 171.493 | 18.0347 |  | 26.7645 | 18.0653 |  | 480551 | 18.096 |  | 6.93895
19.9893 |  | 0.001 | 0.0001008799 | 438470 | 20.08 |  | 9.91279 |  | 18.1293 |  | 148.693 | 18.1587 |  | 27.7558 | 18.1893 |  | 481306 | 18.22 |  | 9.9128
20.1133 |  | 0.991278 | 0.1 | 437442 | 20.204 |  | 9.91278 |  | 18.2533 |  | 143.737 | 18.2827 |  | 21.8081 | 18.3133 |  | 481792 | 18.344 |  | 10.9041
20.2373 |  | 0.001 | 7.759999e-05 | 437133 | 20.328 |  | 9.91278 |  | 18.3773 |  | 139.772 | 18.4067 |  | 19.8256 | 18.4373 |  | 482990 | 18.468 |  | 19.8256
20.3613 |  | 2.97384 | 0.166667 | 437315 | 20.452 |  | 12.8866 |  | 18.5013 |  | 128.867 | 18.5307 |  | 19.8256 | 18.5613 |  | 483321 | 18.592 |  | 16.8517
20.4853 |  | 0.001 | 6.725311e-05 | 437148 | 20.576 |  | 17.843 |  | 18.6253 |  | 107.059 | 18.6547 |  | 18.8343 | 18.6853 |  | 484583 | 18.716 |  | 11.8953
20.6093 |  | 0.991278 | 0.05882362 | 437344 | 20.7 |  | 14.8692 |  | 18.7493 |  | 121.928 | 18.7787 |  | 29.7384 | 18.8093 |  | 484953 | 18.84 |  | 12.8866
20.7333 |  | 0.001 | 5.309462e-05 | 436972 | 20.824 |  | 16.8517 |  | 18.8733 |  | 109.041 | 18.9027 |  | 25.7733 | 18.9333 |  | 484059 | 18.964 |  | 14.8692
20.8573 |  | 0.001 | 0.0001008798 | 437143 | 20.948 |  | 18.8343 |  | 18.9973 |  | 113.007 | 19.0267 |  | 24.782 | 19.0573 |  | 482981 | 19.088 |  | 15.8605
20.9813 |  | 0.001 | 0.0001008797 | 437645 | 21.072 |  | 9.91279 |  | 19.1213 |  | 101.111 | 19.1507 |  | 19.8256 | 19.1813 |  | 481549 | 19.212 |  | 13.8779
21.1053 |  | 0.001 | 0.0002017597 | 437353 | 21.196 |  | 9.9128 |  | 19.2453 |  | 97.146 | 19.2747 |  | 24.782 | 19.3053 |  | 480469 | 19.336 |  | 18.8343
21.2293 |  | 0.001 | 4.803789e-05 | 437105 | 21.32 |  | 4.95639 |  | 19.3693 |  | 91.1982 | 19.3987 |  | 21.8082 | 19.4293 |  | 480187 | 19.46 |  | 8.9215
21.3533 |  | 0.001 | 7.759999e-05 | 436397 | 21.444 |  | 20.8169 |  | 19.4933 |  | 86.2417 | 19.5227 |  | 22.7994 | 19.5533 |  | 481101 | 19.584 |  | 14.8692
21.4773 |  | 0.001 | 7.205701e-05 | 436626 | 21.568 |  | 12.8866 |  | 19.6173 |  | 86.2417 | 19.6467 |  | 17.843 | 19.6773 |  | 480658 | 19.708 |  | 8.9215
21.6013 |  | 0.001 | 7.205701e-05 | 437740 | 21.692 |  | 13.8779 |  | 19.7413 |  | 81.2853 | 19.7707 |  | 23.7907 | 19.8013 |  | 479909 | 19.832 |  | 10.9041
21.7253 |  | 0.991278 | 0.111111 | 437231 | 21.824 |  | 13.8779 |  | 19.8653 |  | 74.3462 | 19.8947 |  | 22.7994 | 19.9253 |  | 479400 | 19.956 |  | 10.9041
[7 empty] | 8.92151 |  | 19.9893 |  | 84.2592 | 20.0187 |  | 24.782 | 20.0493 |  | 481394 | 20.08 |  | 17.843
[9 empty] | 20.1133 |  | 78.3114 | 20.1427 |  | 15.8605 | 20.1733 |  | 480270 | 20.204 |  | 10.9041
[9 empty] | 20.2373 |  | 78.3114 | 20.2667 |  | 16.8517 | 20.2973 |  | 481469 | 20.328 |  | 17.843
[9 empty] | 20.3613 |  | 73.3549 | 20.3907 |  | 19.8256 | 20.4213 |  | 484169 | 20.452 |  | 5.94767
[9 empty] | 20.4853 |  | 68.3985 | 20.5147 |  | 18.8343 | 20.5453 |  | 482698 | 20.576 |  | 8.9215
[9 empty] | 20.6093 |  | 68.3985 | 20.6387 |  | 13.8779 | 20.6693 |  | 481980 | 20.7 |  | 7.93022
[9 empty] | 20.7333 |  | 69.3898 | 20.7627 |  | 21.8082 | 20.7933 |  | 479257 | 20.824 |  | 12.8866
[9 empty] | 20.8573 |  | 61.4595 | 20.8867 |  | 24.782 | 20.9173 |  | 479271 | 20.948 |  | 8.92151
[9 empty] | 20.9813 |  | 65.4247 | 21.0107 |  | 23.7907 | 21.0413 |  | 478969 | 21.072 |  | 8.9215
[9 empty] | 21.1053 |  | 62.4508 | 21.1347 |  | 25.7733 | 21.1653 |  | 479048 | 21.196 |  | 11.8953
[9 empty] | 21.2293 |  | 57.4944 | 21.2587 |  | 19.8256 | 21.2893 |  | 479936 | 21.32 |  | 11.8953
[9 empty] | 21.3533 |  | 53.5292 | 21.3827 |  | 25.7733 | 21.4133 |  | 480135 | 21.444 |  | 9.9128
[9 empty] | 21.4773 |  | 43.6164 | 21.5067 |  | 22.7994 | 21.5373 |  | 481297 | 21.568 |  | 8.92151
[9 empty] | 21.6013 |  | 38.6599 | 21.6307 |  | 20.8169 | 21.6613 |  | 482474 | 21.692 |  | 12.8866
[9 empty] | 21.7253 |  | 44.6076 | 21.7547 |  | 24.782 | 21.7853 |  | 480498 | 21.816 |  | 10.9041
[9 empty] | 21.8493 |  | 43.6164 | 21.8787 |  | 11.8953 | 21.9093 |  | 477910 | 21.94 |  | 12.8866
[9 empty] | 21.9733 |  | 48.5728 | 22.0027 |  | 26.7645 | 22.0333 |  | 478062 | 22.064 |  | 11.8953
[9 empty] | 22.0973 |  | 52.5379 | 22.1267 |  | 22.7994 | 22.1573 |  | 478386 | 22.188 |  | 11.8953
[9 empty] | 22.2213 |  | 43.6164 | 22.2507 |  | 19.8256 | 22.2813 |  | 479528 | 22.312 |  | 2.97383
[9 empty] | 22.3453 |  | 46.5902 | 22.3747 |  | 13.8779 | 22.4053 |  | 482085 | 22.436 |  | 8.92151
[9 empty] | 22.4693 |  | 33.7035 | 22.4987 |  | 14.8692 | 22.5293 |  | 479114 | 22.56 |  | 11.8953
[9 empty] | 22.5933 |  | 44.6077 | 22.6227 |  | 15.8605 | 22.6533 |  | 478512 | 22.684 |  | 8.92151
[9 empty] | 22.7173 |  | 40.6425 | 22.7467 |  | 26.7645 | 22.7773 |  | 478734 | 22.808 |  | 8.92151
[9 empty] | 22.8413 |  | 32.7122 | 22.8707 |  | 17.843 | 22.9013 |  | 482477 | 22.932 |  | 4.95639
[9 empty] | 22.9653 |  | 34.6948 | 22.9947 |  | 25.7733 | 23.0253 |  | 481397 | 23.056 |  | 8.9215
[9 empty] | 23.0893 |  | 39.6513 | 23.1187 |  | 23.7907 | 23.1493 |  | 478797 | 23.18 |  | 11.8953
[9 empty] | 23.2133 |  | 23.7907 | 23.2427 |  | 18.8343 | 23.2733 |  | 478135 | 23.304 |  | 8.9215
[9 empty] | 23.3373 |  | 31.721 | 23.3667 |  | 20.8169 | 23.3973 |  | 478599 | 23.428 |  | 12.8866
[9 empty] | 23.4613 |  | 27.7558 | 23.4907 |  | 17.843 | 23.5213 |  | 480943 | 23.552 |  | 11.8953
[9 empty] | 23.5853 |  | 28.7471 | 23.6147 |  | 31.721 | 23.6453 |  | 482701 | 23.676 |  | 11.8953
[9 empty] | 23.7093 |  | 25.7733 | 23.7387 |  | 20.8169 | 23.7693 |  | 480312 | 23.8 |  | 6.93895
[9 empty] | 23.8333 |  | 26.7645 | 23.8627 |  | 17.843 | 23.8933 |  | 478996 | 23.924 |  | 5.94767
[9 empty] | 23.9573 |  | 26.7646 | 23.9867 |  | 18.8343 | 24.0173 |  | 478568 | 24.048 |  | 10.9041
[9 empty] | 24.0813 |  | 27.7558 | 24.1107 |  | 21.8081 | 24.1413 |  | 477793 | 24.172 |  | 12.8866
[9 empty] | 24.2053 |  | 30.7297 | 24.2347 |  | 29.7384 | 24.2653 |  | 480001 | 24.296 |  | 9.91278
[9 empty] | 24.3293 |  | 25.7733 | 24.3587 |  | 20.8169 | 24.3893 |  | 481958 | 24.42 |  | 4.95639
[9 empty] | 24.4533 |  | 20.8169 | 24.4827 |  | 16.8517 | 24.5133 |  | 481860 | 24.544 |  | 13.8779
[9 empty] | 24.5773 |  | 17.843 | 24.6067 |  | 24.782 | 24.6373 |  | 479170 | 24.668 |  | 15.8605
[9 empty] | 24.7013 |  | 14.8692 | 24.7307 |  | 22.7994 | 24.7613 |  | 478459 | 24.792 |  | 15.8605
[9 empty] | 24.8253 |  | 24.782 | 24.8547 |  | 15.8605 | 24.8853 |  | 478851 | 24.916 |  | 13.8779
[9 empty] | 24.9493 |  | 22.7994 | 24.9787 |  | 22.7994 | 25.0093 |  | 478071 | 25.04 |  | 6.93894
[9 empty] | 25.0733 |  | 20.8169 | 25.1027 |  | 22.7994 | 25.1333 |  | 479148 | 25.164 |  | 8.92151
[9 empty] | 25.1973 |  | 27.7558 | 25.2267 |  | 25.7733 | 25.2573 |  | 479512 | 25.288 |  | 15.8605
[9 empty] | 25.3213 |  | 17.843 | 25.3507 |  | 14.8692 | 25.3813 |  | 478516 | 25.412 |  | 15.8605
[9 empty] | 25.4453 |  | 16.8517 | 25.4747 |  | 17.843 | 25.5053 |  | 477294 | 25.536 |  | 14.8692
[9 empty] | 25.5693 |  | 16.8517 | 25.5987 |  | 23.7907 | 25.6293 |  | 478073 | 25.66 |  | 13.8779
[9 empty] | 25.6933 |  | 21.8081 | 25.7227 |  | 22.7994 | 25.7533 |  | 478044 | 25.784 |  | 12.8866
[9 empty] | 25.8173 |  | 18.8343 | 25.8467 |  | 16.8517 | 25.8773 |  | 478388 | 25.908 |  | 17.843
[9 empty] | 25.9413 |  | 15.8605 | 25.9707 |  | 17.843 | 26.0013 |  | 478439 | 26.032 |  | 13.8779
[9 empty] | 26.0653 |  | 11.8953 | 26.0947 |  | 13.8779 | 26.1253 |  | 480633 | 26.156 |  | 12.8866
[9 empty] | 26.1893 |  | 13.8779 | 26.2187 |  | 18.8343 | 26.2493 |  | 480671 | 26.28 |  | 17.843
[9 empty] | 26.3133 |  | 12.8866 | 26.3427 |  | 17.843 | 26.3733 |  | 480831 | 26.404 |  | 12.8866
[9 empty] | 26.4373 |  | 14.8692 | 26.4667 |  | 15.8605 | 26.4973 |  | 481244 | 26.528 |  | 13.8779
[9 empty] | 26.5613 |  | 14.8692 | 26.5907 |  | 22.7994 | 26.6213 |  | 480126 | 26.652 |  | 12.8866
[9 empty] | 26.6853 |  | 14.8692 | 26.7147 |  | 21.8081 | 26.7453 |  | 481368 | 26.776 |  | 8.92151
[9 empty] | 26.8093 |  | 17.843 | 26.8387 |  | 33.7035 | 26.8693 |  | 481928 | 26.9 |  | 7.93022
[9 empty] | 26.9333 |  | 15.8605 | 26.9627 |  | 18.8343 | 26.9933 |  | 481380 | 27.024 |  | 12.8866
[9 empty] | 27.0573 |  | 15.8605 | 27.0867 |  | 19.8256 | 27.1173 |  | 480801 | 27.148 |  | 8.9215
[9 empty] | 27.1813 |  | 12.8866 | 27.2107 |  | 18.8343 | 27.2413 |  | 480972 | 27.272 |  | 9.91278
[9 empty] | 27.3053 |  | 11.8953 | 27.3347 |  | 20.8169 | 27.3653 |  | 480050 | 27.396 |  | 12.8866
[9 empty] | 27.4293 |  | 20.8169 | 27.4587 |  | 19.8256 | 27.4893 |  | 480397 | 27.52 |  | 8.92151
[9 empty] | 27.5533 |  | 13.8779 | 27.5827 |  | 24.782 | 27.6133 |  | 481120 | 27.644 |  | 12.8866
[9 empty] | 27.6773 |  | 6.93894 | 27.7067 |  | 12.8866 | 27.7373 |  | 480623 | 27.768 |  | 9.91278
[9 empty] | 27.8013 |  | 11.8953 | 27.8307 |  | 15.8605 | 27.8613 |  | 479289 | 27.892 |  | 14.8692
[9 empty] | 27.9253 |  | 10.9041 | 27.9547 |  | 21.8082 | 27.9853 |  | 478848 | 28.016 |  | 4.95639
[9 empty] | 28.0493 |  | 7.93023 | 28.0787 |  | 17.843 | 28.1093 |  | 477029 | 28.14 |  | 5.94767
[9 empty] | 28.1733 |  | 10.9041 | 28.2027 |  | 23.7907 | 28.2333 |  | 477788 | 28.264 |  | 8.9215
[9 empty] | 28.2973 |  | 10.9041 | 28.3267 |  | 26.7645 | 28.3573 |  | 477149 | 28.388 |  | 12.8866
[9 empty] | 28.4213 |  | 7.93023 | 28.4507 |  | 30.7297 | 28.4813 |  | 477318 | 28.512 |  | 6.93895
[9 empty] | 28.5453 |  | 9.91279 | 28.5747 |  | 15.8605 | 28.6053 |  | 477378 | 28.636 |  | 15.8605
[9 empty] | 28.6693 |  | 10.9041 | 28.6987 |  | 21.8081 | 28.7293 |  | 477049 | 28.76 |  | 10.9041
[9 empty] | 28.7933 |  | 5.94767 | 28.8227 |  | 17.843 | 28.8533 |  | 476462 | 28.884 |  | 8.92151
[9 empty] | 28.9173 |  | 10.9041 | 28.9467 |  | 24.782 | 28.9773 |  | 476599 | 29.008 |  | 13.8779
[9 empty] | 29.0413 |  | 4.95639 | 29.0707 |  | 17.843 | 29.1013 |  | 477624 | 29.132 |  | 10.9041
[9 empty] | 29.1653 |  | 9.91278 | 29.1947 |  | 20.8169 | 29.2253 |  | 478938 | 29.256 |  | 19.8256
[9 empty] | 29.2893 |  | 8.92151 | 29.3187 |  | 17.843 | 29.3493 |  | 479895 | 29.38 |  | 16.8517
[9 empty] | 29.4133 |  | 6.93894 | 29.4427 |  | 14.8692 | 29.4733 |  | 481816 | 29.504 |  | 10.9041
[9 empty] | 29.5373 |  | 9.91278 | 29.5667 |  | 21.8081 | 29.5973 |  | 480324 | 29.628 |  | 12.8866
[9 empty] | 29.6613 |  | 5.94767 | 29.6907 |  | 26.7646 | 29.7213 |  | 479483 | 29.752 |  | 10.9041
[9 empty] | 29.7853 |  | 7.93023 | 29.8147 |  | 20.8169 | 29.8453 |  | 478183 | 29.876 |  | 12.8866
[9 empty] | 29.9093 |  | 6.93895 | 29.9387 |  | 20.8169 | 29.9693 |  | 476304 | 30 |  | 9.91279
[9 empty] | 30.0333 |  | 8.9215 | 30.0627 |  | 26.7645 | 30.0933 |  | 476939 | 30.124 |  | 8.92151
[9 empty] | 30.1573 |  | 4.95639 | 30.1867 |  | 23.7907 | 30.2173 |  | 476395 | 30.248 |  | 10.9041
[9 empty] | 30.2813 |  | 8.9215 | 30.3107 |  | 25.7733 | 30.3413 |  | 477527 | 30.372 |  | 12.8866
[9 empty] | 30.4053 |  | 8.9215 | 30.4347 |  | 22.7994 | 30.4653 |  | 480032 | 30.496 |  | 12.8866
[9 empty] | 30.5293 |  | 9.91278 | 30.5587 |  | 18.8343 | 30.5893 |  | 482132 | 30.62 |  | 9.91278
[9 empty] | 30.6533 |  | 11.8953 | 30.6827 |  | 24.782 | 30.7133 |  | 479782 | 30.744 |  | 11.8953
[9 empty] | 30.7773 |  | 2.97383 | 30.8067 |  | 22.7994 | 30.8373 |  | 477482 | 30.868 |  | 6.93895
[9 empty] | 30.9013 |  | 0.991278 | 30.9307 |  | 24.782 | 30.9613 |  | 476645 | 30.992 |  | 6.93895
[9 empty] | 31.0253 |  | 7.93023 | 31.0547 |  | 17.843 | 31.0853 |  | 477062 | 31.116 |  | 12.8866
[9 empty] | 31.1493 |  | 5.94767 | 31.1787 |  | 22.7994 | 31.2093 |  | 477144 | 31.24 |  | 8.9215
[9 empty] | 31.2733 |  | 6.93894 | 31.3027 |  | 15.8605 | 31.3333 |  | 477158 | 31.364 |  | 13.8779
[9 empty] | 31.3973 |  | 4.95639 | 31.4267 |  | 25.7733 | 31.4573 |  | 477743 | 31.488 |  | 15.8605
[9 empty] | 31.5213 |  | 5.94767 | 31.5507 |  | 24.782 | 31.5813 |  | 479790 | 31.612 |  | 15.8605
[9 empty] | 31.6453 |  | 6.93895 | 31.6747 |  | 29.7384 | 31.7053 |  | 480393 | 31.736 |  | 9.91278
[9 empty] | 31.7693 |  | 10.9041 | 31.7987 |  | 34.6948 | 31.8293 |  | 480791 | 31.86 |  | 13.8779
[9 empty] | 31.8933 |  | 2.97383 | 31.9227 |  | 19.8256 | 31.9533 |  | 477681 | 31.984 |  | 14.8692
[9 empty] | 32.0173 |  | 6.93895 | 32.0467 |  | 22.7994 | 32.0773 |  | 476634 | 32.108 |  | 11.8953
[9 empty] | 32.1413 |  | 3.96511 | 32.1707 |  | 27.7558 | 32.2013 |  | 476982 | 32.232 |  | 16.8517
[9 empty] | 32.2653 |  | 3.96511 | 32.2947 |  | 29.7384 | 32.3253 |  | 476946 | 32.356 |  | 10.9041
[9 empty] | 32.3893 |  | 3.96511 | 32.4187 |  | 25.7733 | 32.4493 |  | 477869 | 32.48 |  | 14.8692
[9 empty] | 32.5133 |  | 10.9041 | 32.5427 |  | 27.7558 | 32.5733 |  | 479484 | 32.604 |  | 10.9041
[9 empty] | 32.6373 |  | 2.97384 | 32.6667 |  | 19.8256 | 32.6973 |  | 480418 | 32.728 |  | 14.8692
[9 empty] | 32.7613 |  | 4.95639 | 32.7907 |  | 20.8169 | 32.8213 |  | 478634 | 32.852 |  | 7.93022
[9 empty] | 32.8853 |  | 3.96511 | 32.9147 |  | 21.8081 | 32.9453 |  | 477772 | 32.976 |  | 12.8866
[9 empty] | 33.0093 |  | 8.9215 | 33.0387 |  | 16.8517 | 33.0693 |  | 476510 | 33.1 |  | 14.8692
[9 empty] | 33.1333 |  | 2.97383 | 33.1627 |  | 21.8081 | 33.1933 |  | 476709 | 33.224 |  | 10.9041
[9 empty] | 33.2573 |  | 3.96511 | 33.2867 |  | 34.6948 | 33.3173 |  | 476705 | 33.348 |  | 5.94767
[9 empty] | 33.3813 |  | 3.96511 | 33.4107 |  | 23.7907 | 33.4413 |  | 475472 | 33.472 |  | 15.8605
[9 empty] | 33.5053 |  | 6.93895 | 33.5347 |  | 22.7994 | 33.5653 |  | 476351 | 33.596 |  | 9.91278
[9 empty] | 33.6293 |  | 1.98256 | 33.6587 |  | 13.8779 | 33.6893 |  | 476235 | 33.72 |  | 10.9041
[9 empty] | 33.7533 |  | 8.92151 | 33.7827 |  | 24.782 | 33.8133 |  | 478096 | 33.844 |  | 6.93895
[9 empty] | 33.8773 |  | 2.97384 | 33.9067 |  | 23.7907 | 33.9373 |  | 478863 | 33.968 |  | 9.91279
[9 empty] | 34.0013 |  | 1.98256 | 34.0307 |  | 27.7558 | 34.0613 |  | 480401 | 34.092 |  | 5.94767
[9 empty] | 34.1253 |  | 3.96511 | 34.1547 |  | 19.8256 | 34.1853 |  | 480982 | 34.216 |  | 11.8953
[9 empty] | 34.2493 |  | 5.94767 | 34.2787 |  | 20.8169 | 34.3093 |  | 479654 | 34.34 |  | 11.8953
[9 empty] | 34.3733 |  | 5.94767 | 34.4027 |  | 23.7907 | 34.4333 |  | 477624 | 34.464 |  | 9.91279
[9 empty] | 34.4973 |  | 1.98256 | 34.5267 |  | 20.8169 | 34.5573 |  | 475597 | 34.588 |  | 8.9215
[9 empty] | 34.6213 |  | 7.93023 | 34.6507 |  | 25.7733 | 34.6813 |  | 476873 | 34.712 |  | 15.8605
[9 empty] | 34.7453 |  | 1.98256 | 34.7747 |  | 23.7907 | 34.8053 |  | 480568 | 34.836 |  | 10.9041
[9 empty] | 34.8693 |  | 5.94767 | 34.8987 |  | 12.8866 | 34.9293 |  | 477685 | 34.96 |  | 6.93895
[9 empty] | 34.9933 |  | 1.98256 | 35.0227 |  | 21.8082 | 35.0533 |  | 475909 | 35.084 |  | 11.8954
[9 empty] | 35.1173 |  | 0.991278 | 35.1467 |  | 32.7122 | 35.1773 |  | 476667 | 35.208 |  | 8.9215
[9 empty] | 35.2413 |  | 2.97384 | 35.2707 |  | 19.8256 | 35.3013 |  | 479528 | 35.332 |  | 13.8779
[9 empty] | 35.3653 |  | 1.98256 | 35.3947 |  | 29.7384 | 35.4253 |  | 480169 | 35.456 |  | 8.92151
[9 empty] | 35.4893 |  | 3.96511 | 35.5187 |  | 24.782 | 35.5493 |  | 476507 | 35.58 |  | 11.8954
[9 empty] | 35.6133 |  | 3.96511 | 35.6427 |  | 29.7384 | 35.6733 |  | 477444 | 35.704 |  | 12.8866
[9 empty] | 35.7373 |  | 7.93023 | 35.7667 |  | 31.721 | 35.7973 |  | 477160 | 35.828 |  | 9.91278
[9 empty] | 35.8613 |  | 5.94767 | 35.8907 |  | 21.8081 | 35.9213 |  | 481070 | 35.952 |  | 17.843
[9 empty] | 35.9853 |  | 4.95639 | 36.0147 |  | 28.7471 | 36.0453 |  | 477686 | 36.076 |  | 5.94767
[9 empty] | 36.1093 |  | 4.95639 | 36.1387 |  | 24.782 | 36.1693 |  | 478011 | 36.2 |  | 10.9041
[9 empty] | 36.2333 |  | 5.94767 | 36.2627 |  | 32.7122 | 36.2933 |  | 479797 | 36.324 |  | 6.93895
[9 empty] | 36.3573 |  | 4.95639 | 36.3867 |  | 23.7907 | 36.4173 |  | 481342 | 36.448 |  | 14.8692
[9 empty] | 36.4813 |  | 0.991278 | 36.5107 |  | 20.8169 | 36.5413 |  | 476904 | 36.572 |  | 13.8779
[9 empty] | 36.6053 |  | 0.991278 | 36.6347 |  | 27.7558 | 36.6653 |  | 477064 | 36.696 |  | 11.8953
[9 empty] | 36.7293 |  | 3.96511 | 36.7587 |  | 31.721 | 36.7893 |  | 478784 | 36.82 |  | 25.7733
[9 empty] | 36.8533 |  | 6.93895 | 36.8827 |  | 27.7558 | 36.9133 |  | 480618 | 36.944 |  | 9.91278
[9 empty] | 36.9773 |  | 1.98256 | 37.0067 |  | 23.7907 | 37.0373 |  | 479673 | 37.068 |  | 6.93895
[9 empty] | 37.1013 |  | 6.93895 | 37.1307 |  | 30.7297 | 37.1613 |  | 477278 | 37.2 |  | 17.843
*** DATA END ***
*** ANALYSIS POSITION ***
[9 empty] | Data file name(s) | SHM014_st222_mg,dp
[9 empty] | Shuttle_ID |  | 18 holes
Stage coordinates
[9 empty] | X(um) |  |  | -1475
[9 empty] | Y(um) |  |  | -6879
[9 empty] | Z(um) |  |  | 0
Window coordinates
[9 empty] | X(um) |  |  | 0
[9 empty] | Y(um) |  |  | 0
Sample coordinates
[9 empty] | X(um) |  |  | 0
[9 empty] | Y(um) |  |  | 0
*** ANALYSIS RECIPE ***
[9 empty] | File name(s) |  | Mg_AN_GN_IN_Cspos,rdp
[9 empty] | Creation date |  | 05,03,2007
[9 empty] | Creation time |  | 13:49
*** ACQUISITION PARAMETERS ***
[9 empty] | Data file name(s) |  | SHM014_st222_mg,dp
[9 empty] | # of data point/species |  | 300
[9 empty] | Total sputtering time (s) | 2232
[9 empty] | Total acquisition time (s) | 2234
[9 empty] | Crater depth measurement | No
Total depth (nm)
[9 empty] | Frame number/data point |  | 1
[9 empty] | Sputtering for waiting time | Yes
[9 empty] | Pre-sputtering |  |  | No
Time (s)
[9 empty] | Reference signal |  | No
Species
Integration time (s)
Mass calibration
[9 empty] | Mass calib monitoring |  | No
Species
Cycle # for first control
Control period (cycles)
# data point per peak width
Counting time
# of mass scans
[9 empty] | HV sample monitoring |  | No
Species
Cycle # for first control
Control period (cycles)
Offset min (V)
Offset max (V)
Offset step (V)
Energy pass band (eV)
Energy gap (eV)
Counting time
[9 empty] | Comments |  |  | 1491
*** MEASUREMENT CONDITIONS, SHM014_st222_mg,dp ***:
Species ¦ Mass (amu) ¦ Mass (field) ¦ Detector ¦ WT(s) ¦ Extra WT(s) ¦ CT(s) ¦ Offset
-------------------------------------------------------------------------------------------------
133Cs24Mg ¦ 156,890 ¦ 2072220 ¦ EM ¦ 0,960 ¦ 0,000 ¦ 1,040 ¦ 0
133Cs27Al ¦ 159,887 ¦ 2091895 ¦ EM ¦ 0,720 ¦ 0,000 ¦ 1,040 ¦ 0
133Cs71Ga ¦ 203,830 ¦ 2362289 ¦ EM ¦ 0,800 ¦ 0,000 ¦ 1,040 ¦ 0
133Cs115In ¦ 247,809 ¦ 2605120 ¦ EM ¦ 0,800 ¦ 0,000 ¦ 1,040 ¦ 0
*** MAIN ANALYTICAL PARAMETERS (MAP) ***
[9 empty] | Data file name(s) |  | SHM014_st222_mg,dp
[9 empty] | ISF file name |  |  | Cs10kv+5k_,C6
[9 empty] | Primary ions |  |  | Cs+
[9 empty] | Primary column |  |  | Non-Floating
[9 empty] | Impact energy (eV) |  | 5000
[9 empty] | Secondary ion polarity |  | +
[9 empty] | Secondary ion energy (V) | 5000
*** OPTIONAL INSTRUMENTAL PARAMETERS (OIP) ***
[9 empty] | Data file name(s) |  | SHM014_st222_mg,dp
[9 empty] | Prim beam preset |  | 0
[9 empty] | Prim beam intensity @t=0 (nA) | 12.17
[9 empty] | Prim beam intensity @t=end (nA) | 12.1
[9 empty] | Prim beam intensity regulation | No
[9 empty] | Raster size (um) |  | 200
[9 empty] | DTOS |  |  |  | Off
[9 empty] | Analyzed area size (um) |  | 140
[9 empty] | EGate rate (%) |  |  | 70
[9 empty] | Mass resolution |  |  | 400
[9 empty] | Field aperture (um) |  | 400
[9 empty] | Contrast aperture (um) |  | 150
[9 empty] | Entrance slit (um) |  | 401
[9 empty] | Exit slit (um) |  |  | 599
[9 empty] | Energy window (eV) |  | 100
[9 empty] | Energy slit offset (eV) |  | 0
[9 empty] | PBMF aperture (um) |  | 0
[9 empty] | LPRIM4 aperture (um) |  | 0
[9 empty] | Rotation |  |  | Off
[9 empty] | Speed (rpm) |  |  | 0.02
*** ION DETECTOR PARAMETERS ***
[9 empty] | Data file name(s) |  | SHM014_st222_mg,dp
[9 empty] | EM yield (%) |  |  | 97
[9 empty] | EM HV (V) |  |  | 2383
[9 empty] | EM discriminator threshold (mV) | 100
[9 empty] | EM background (c/s) |  | 0
[9 empty] | EM dead time (ns) |  | 38
[9 empty] | EM -> FC threshold (c/s) | 1058792
[9 empty] | FC -> EM threshold (c/s) | 866285
*** OTHERS ***
[9 empty] | Data file name(s) |  | SHM014_st222_mg,dp
[9 empty] | Oxygen flooding |  |  | No
[9 empty] | Analysis chamber press (mbar) | 1.5e-10
[9 empty] | Electron gun |  |  | No
[9 empty] | e-gun HV |  |  | 0
[9 empty] | e-beam current |  | 0
*** CALIBRATION PARAMETERS ***
[9 empty] | Data File name(s) | SHM014_st222_mg,dp
Layer #1 matrix
[9 empty] | 1st Interface (nm) | 0
[9 empty] | 2nd Interface (nm) | 1000
[9 empty] | Depth calib method | Depth
[9 empty] | Mean SR (nm/min) | 26.88
[9 empty] | Species |  | 133Cs 24Mg
Conc calib method
RSF (at/cm3)
Dose (at/cm2)
[C] (at/cm3)
Ref signal
[9 empty] | Species |  | 133Cs 27Al
Conc calib method
RSF (at/cm3)
Dose (at/cm2)
[C] (at/cm3)
Ref signal
[9 empty] | Species |  | 133Cs 71Ga
Conc calib method
RSF (at/cm3)
Dose (at/cm2)
[C] (at/cm3)
Ref signal
[9 empty] | Species |  | 133Cs 115In
Conc calib method
RSF (at/cm3)
Dose (at/cm2)
[C] (at/cm3)
Ref signal