## Лист1
133Cs 24Mg |  |  |  | 133Cs 27Al |  |  |  | 133Cs 71Ga |  |  |  | 133Cs 115In | I/I
Time[mn] |  | I[cnt/s] | Time[mn] | Depth | I[cnt/s] | Time[mn] | Depth | I[cnt/s] | Time[mn] | Depth | I[cnt/s] |  | 1.037472
0.0253333 |  | 8438.39 | 0.0546667 |  | 764.32 | 0.0853333 |  | 83943.6 | 0.116 |  | 8133.61 |  | 0.7510325
0.149333 |  | 885.272 | 0.178667 |  | 738.544 | 0.209333 |  | 160305 | 0.24 |  | 1178.74 |  | 4.868264
0.273333 |  | 439.151 | 0.302667 |  | 443.116 | 0.333333 |  | 207982 | 0.364 |  | 90.2069 |  | 7.583515
0.397333 |  | 360.835 | 0.426667 |  | 330.104 | 0.457333 |  | 286654 | 0.488 |  | 47.5815 |  | 7.311288
0.521333 |  | 326.139 | 0.550667 |  | 198.259 | 0.581333 |  | 389054 | 0.612 |  | 44.6076 |  | 7.188867
0.645333 |  | 377.688 | 0.674667 |  | 173.476 | 0.705333 |  | 454070 | 0.736 |  | 52.5379 |  | 12.38743
0.769333 |  | 380.662 | 0.798667 |  | 200.241 | 0.829333 |  | 481280 | 0.86 |  | 30.7297 |  | 16.87005
0.893333 |  | 384.627 | 0.922667 |  | 160.589 | 0.953333 |  | 487952 | 0.984 |  | 22.7994 |  | 13.35522
1.01733 |  | 410.402 | 1.04667 |  | 189.337 | 1.07733 |  | 488071 | 1.108 |  | 30.7297 |  | 27.2363
1.14133 |  | 458.978 | 1.17067 |  | 205.198 | 1.20133 |  | 484693 | 1.232 |  | 16.8517 |  | 16.1385
1.26533 |  | 463.935 | 1.29467 |  | 183.389 | 1.32533 |  | 482850 | 1.356 |  | 28.7471 |  | 30.73434
1.38933 |  | 456.995 | 1.41867 |  | 223.041 | 1.44933 |  | 482207 | 1.48 |  | 14.8692 |  | 26.25101
1.51333 | Depth | 520.442 | 1.54267 |  | 223.041 | 1.57333 |  | 480996 | 1.604 |  | 19.8256 |  | 28.05371
1.63733 |  | 528.372 | 1.66667 |  | 214.12 | 1.69733 |  | 478886 | 1.728 |  | 18.8343 |  | 47.83553
1.76133 |  | 569.018 | 1.79067 |  | 227.007 | 1.82133 |  | 479217 | 1.852 |  | 11.8953 |  | 44.07889
1.88533 |  | 568.027 | 1.91467 |  | 215.111 | 1.94533 |  | 479094 | 1.976 |  | 12.8866 |  | 43.40207
2.00933 |  | 645.354 | 2.03867 |  | 207.18 | 2.06933 |  | 479907 | 2.1 |  | 14.8692 |  | 35.9462
2.13333 |  | 641.388 | 2.16267 |  | 238.902 | 2.19333 |  | 480092 | 2.224 |  | 17.843 |  | 50.84879
2.25733 |  | 655.268 | 2.28667 |  | 254.763 | 2.31733 |  | 483439 | 2.348 |  | 12.8866 |  | 75.30423
2.38133 |  | 746.475 | 2.41067 |  | 226.015 | 2.44133 |  | 483228 | 2.472 |  | 9.91279 |  | 60.67018
2.50533 |  | 721.69 | 2.53467 |  | 272.607 | 2.56533 |  | 482248 | 2.596 |  | 11.8953 |  | 44.76735
2.62933 |  | 754.406 | 2.65867 |  | 247.824 | 2.68933 |  | 480083 | 2.72 |  | 16.8517 |  | 65.50356
2.75333 |  | 779.191 | 2.78267 |  | 260.711 | 2.81333 |  | 479592 | 2.844 |  | 11.8954 |  | 76.60444
2.87733 |  | 759.363 | 2.90667 |  | 254.763 | 2.93733 |  | 479509 | 2.968 |  | 9.91278 |  | 71.64039
3.00133 |  | 781.174 | 3.03067 |  | 291.442 | 3.06133 |  | 479502 | 3.092 |  | 10.9041 |  | 52.40302
3.12533 |  | 779.191 | 3.15467 |  | 261.702 | 3.18533 |  | 480452 | 3.216 |  | 14.8692 |  | 48.6699
3.24933 |  | 868.417 | 3.27867 |  | 298.382 | 3.30933 |  | 481041 | 3.34 |  | 17.843 |  | 117.2583
3.37333 |  | 929.885 | 3.40267 |  | 279.546 | 3.43333 |  | 481969 | 3.464 |  | 7.93023 |  | 56.23949
3.49733 |  | 947.731 | 3.52667 |  | 280.538 | 3.55733 |  | 483697 | 3.588 |  | 16.8517 |  | 170.1792
3.62133 |  | 1012.17 | 3.65067 |  | 305.321 | 3.68133 |  | 483262 | 3.712 |  | 5.94767 |  | 70.93386
3.74533 |  | 984.413 | 3.77467 |  | 289.46 | 3.80533 |  | 480639 | 3.836 |  | 13.8779 |  | 59.06348
3.86933 |  | 995.32 | 3.89867 |  | 305.321 | 3.92933 |  | 481166 | 3.96 |  | 16.8517 |  | 84.85326
3.99333 |  | 1093.47 | 4.02267 |  | 322.173 | 4.05333 |  | 479890 | 4.084 |  | 12.8866 |  | 84.54596
4.11733 |  | 1089.51 | 4.14667 |  | 336.052 | 4.17733 |  | 481147 | 4.208 |  | 12.8866 |  | 134.1361
4.24133 |  | 1063.73 | 4.27067 |  | 324.156 | 4.30133 |  | 483064 | 4.332 |  | 7.93023 |  | 83.7216
4.36533 |  | 1161.88 | 4.39467 |  | 339.026 | 4.42533 |  | 484925 | 4.456 |  | 13.8779 |  | 95.75883
4.48933 |  | 1139.08 | 4.51867 |  | 322.173 | 4.54933 |  | 484516 | 4.58 |  | 11.8953 |  | 249.6232
4.61333 |  | 1237.23 | 4.64267 |  | 323.165 | 4.67333 |  | 483040 | 4.704 |  | 4.95639 |  | 109.5551
4.73733 |  | 1194.6 | 4.76667 |  | 338.034 | 4.79733 |  | 480579 | 4.828 |  | 10.9041 |  | 82.60767
4.86133 |  | 1228.31 | 4.89067 |  | 304.329 | 4.92133 |  | 480435 | 4.952 |  | 14.8692 |  | 86.34157
4.98533 |  | 1283.83 | 5.01467 |  | 318.208 | 5.04533 |  | 479945 | 5.076 |  | 14.8692 |  | 87.80836
5.10933 |  | 1305.64 | 5.13867 |  | 322.173 | 5.16933 |  | 479592 | 5.2 |  | 14.8692 |  | 159.5149
5.23333 |  | 1264.99 | 5.26267 |  | 322.173 | 5.29333 |  | 480718 | 5.324 |  | 7.93023 |  | 134.7138
5.35733 |  | 1335.39 | 5.38667 |  | 322.173 | 5.41733 |  | 479634 | 5.448 |  | 9.91279 |  | 114.6789
5.48133 |  | 1364.14 | 5.51067 |  | 327.13 | 5.54133 |  | 480388 | 5.572 |  | 11.8953 |  | 183.2711
5.60533 |  | 1453.38 | 5.63467 |  | 346.956 | 5.66533 |  | 481925 | 5.696 |  | 7.93022 |  | 106.627
5.72933 |  | 1374.06 | 5.75867 |  | 301.355 | 5.78933 |  | 482576 | 5.82 |  | 12.8866 |  | 150.1173
5.85333 |  | 1488.08 | 5.88267 |  | 298.381 | 5.91333 |  | 482708 | 5.944 |  | 9.91278 |  | 138.2884
5.97733 |  | 1507.91 | 6.00667 |  | 346.957 | 6.03733 |  | 484966 | 6.068 |  | 10.9041 |  | 171.6862
6.10133 |  | 1531.7 | 6.13067 |  | 316.225 | 6.16133 |  | 485076 | 6.192 |  | 8.92151 |  | 81.90429
6.22533 |  | 1542.61 | 6.25467 |  | 292.434 | 6.28533 |  | 483469 | 6.316 |  | 18.8343 |  | 138.834
6.34933 |  | 1513.86 | 6.37867 |  | 263.685 | 6.40933 |  | 483340 | 6.44 |  | 10.9041 |  | 94.83554
6.47333 |  | 1598.14 | 6.50267 |  | 240.885 | 6.53333 |  | 483181 | 6.564 |  | 16.8517 |  | 126.3482
6.59733 |  | 1502.95 | 6.62667 |  | 261.703 | 6.65733 |  | 483529 | 6.688 |  | 11.8953 |  | 121.1581
6.72133 |  | 1681.42 | 6.75067 |  | 240.885 | 6.78133 |  | 481730 | 6.812 |  | 13.8779 |  | 213.4027
6.84533 |  | 1692.33 | 6.87467 |  | 203.215 | 6.90533 |  | 481100 | 6.936 |  | 7.93022 |  | 132.3251
6.96933 |  | 1705.22 | 6.99867 |  | 205.198 | 7.02933 |  | 480870 | 7.06 |  | 12.8866 |  | 125.7849
7.09333 |  | 1620.94 | 7.12267 |  | 227.007 | 7.15333 |  | 481462 | 7.184 |  | 12.8866 |  | 209.5261
7.21733 |  | 1661.59 | 7.24667 |  | 216.102 | 7.27733 |  | 482266 | 7.308 |  | 7.93023 |  | 126.0162
7.34133 |  | 1623.92 | 7.37067 |  | 198.259 | 7.40133 |  | 480380 | 7.432 |  | 12.8866 |  | 174.8238
7.46533 |  | 1732.99 | 7.49467 |  | 211.146 | 7.52533 |  | 483291 | 7.556 |  | 9.91278 |  | 99.30689
7.58933 |  | 1673.49 | 7.61867 |  | 206.189 | 7.64933 |  | 482589 | 7.68 |  | 16.8517 |  | 121.8729
7.71333 |  | 1691.34 | 7.74267 |  | 223.041 | 7.77333 |  | 484161 | 7.804 |  | 13.8779 |  | 135.7876
7.83733 |  | 1749.84 | 7.86667 |  | 201.232 | 7.89733 |  | 485981 | 7.928 |  | 12.8866 |  | 112.1473
7.96133 |  | 1667.54 | 7.99067 |  | 210.154 | 8.02133 |  | 485949 | 8.052 |  | 14.8692 |  | 189.0241
8.08533 |  | 1686.38 | 8.11467 |  | 184.38 | 8.14533 |  | 484490 | 8.176 |  | 8.92151 |  | 214.4039
8.20933 |  | 1700.27 | 8.23867 |  | 206.189 | 8.26933 |  | 482461 | 8.3 |  | 7.93022 |  | 141.3525
8.33333 |  | 1681.43 | 8.36267 |  | 188.345 | 8.39333 |  | 482113 | 8.424 |  | 11.8953 |  | 124.3019
8.45733 |  | 1725.05 | 8.48667 |  | 156.624 | 8.51733 |  | 480693 | 8.548 |  | 13.8779 |  | 170.7219
8.58133 |  | 1692.33 | 8.61067 |  | 212.137 | 8.64133 |  | 482084 | 8.672 |  | 9.91279 |  | 188.1352
8.70533 |  | 1678.45 | 8.73467 |  | 218.085 | 8.76533 |  | 482179 | 8.796 |  | 8.92151 |  | 421.0541
8.82933 |  | 1669.53 | 8.85867 |  | 198.259 | 8.88933 |  | 483634 | 8.92 |  | 3.96512 |  | 142.5193
8.95333 |  | 1695.31 | 8.98267 |  | 183.389 | 9.01333 |  | 485203 | 9.044 |  | 11.8953 |  | 159.3841
9.07733 |  | 1737.94 | 9.10667 |  | 186.363 | 9.13733 |  | 484680 | 9.168 |  | 10.9041 |  | 156.2018
9.20133 |  | 1703.24 | 9.23067 |  | 187.354 | 9.26133 |  | 483260 | 9.292 |  | 10.9041 |  | 183.1338
9.32533 |  | 1633.83 | 9.35467 |  | 174.467 | 9.38533 |  | 481924 | 9.416 |  | 8.92151 |  | 88.2884
9.44933 |  | 1575.33 | 9.47867 |  | 188.346 | 9.50933 |  | 480998 | 9.54 |  | 17.843 |  | 187.4685
9.57333 |  | 1672.5 | 9.60267 |  | 200.241 | 9.63333 |  | 481174 | 9.664 |  | 8.9215 |  | 175.466
9.69733 |  | 1565.42 | 9.72667 |  | 155.632 | 9.75733 |  | 480904 | 9.788 |  | 8.9215 |  | 117.7828
9.82133 |  | 1517.82 | 9.85067 |  | 157.615 | 9.88133 |  | 481755 | 9.912 |  | 12.8866 |  | 133.9336
9.94533 |  | 1593.18 | 9.97467 |  | 141.754 | 10.0053 |  | 483588 | 10.036 |  | 11.8953 |  | 122.7841
10.0693 |  | 1582.27 | 10.0987 |  | 163.563 | 10.1293 |  | 483961 | 10.16 |  | 12.8866 |  | 175.7987
10.1933 |  | 1568.39 | 10.2227 |  | 162.572 | 10.2533 |  | 485309 | 10.284 |  | 8.92151 |  | 157.3502
10.3173 |  | 1403.8 | 10.3467 |  | 130.85 | 10.3773 |  | 483679 | 10.408 |  | 8.9215 |  | 139.415
10.4413 |  | 1381.99 | 10.4707 |  | 157.615 | 10.5013 |  | 481616 | 10.532 |  | 9.91278 |  | 119.2631
10.5653 |  | 1418.67 | 10.5947 |  | 135.806 | 10.6253 |  | 481181 | 10.656 |  | 11.8953 |  | 141.0149
10.6893 |  | 1397.85 | 10.7187 |  | 148.693 | 10.7493 |  | 481496 | 10.78 |  | 9.91278 |  | 146.5705
10.8133 |  | 1307.63 | 10.8427 |  | 125.893 | 10.8733 |  | 482472 | 10.904 |  | 8.92151 |  | 166.7671
10.9373 |  | 1322.5 | 10.9667 |  | 142.746 | 10.9973 |  | 483020 | 11.028 |  | 7.93022 |  | 72.45194
11.0613 |  | 1292.76 | 11.0907 |  | 144.728 | 11.1213 |  | 484491 | 11.152 |  | 17.843 |  | 78.50698
11.1853 |  | 1245.16 | 11.2147 |  | 139.772 | 11.2453 |  | 484245 | 11.276 |  | 15.8605 |  | 80.00757
11.3093 |  | 1268.96 | 11.3387 |  | 121.928 | 11.3693 |  | 483215 | 11.4 |  | 15.8605 |  | 137.2346
11.4333 |  | 1224.34 | 11.4627 |  | 131.841 | 11.4933 |  | 481407 | 11.524 |  | 8.92151 |  | 104.0086
11.5573 |  | 1134.12 | 11.5867 |  | 114.989 | 11.6173 |  | 480715 | 11.648 |  | 10.9041 |  | 139.262
11.6813 |  | 1104.38 | 11.7107 |  | 118.954 | 11.7413 |  | 480175 | 11.772 |  | 7.93023 |  | 124.0104
11.8053 |  | 1106.36 | 11.8347 |  | 107.059 | 11.8653 |  | 480556 | 11.896 |  | 8.92151 |  | 152.0131
11.9293 |  | 1054.81 | 11.9587 |  | 135.806 | 11.9893 |  | 481366 | 12.02 |  | 6.93894 |  | 64.25459
12.0533 |  | 1019.11 | 12.0827 |  | 119.946 | 12.1133 |  | 481443 | 12.144 |  | 15.8605 |  | 58.887
12.1773 |  | 992.346 | 12.2067 |  | 100.12 | 12.2373 |  | 481554 | 12.268 |  | 16.8517 |  | 62.47101
12.3013 |  | 928.894 | 12.3307 |  | 108.05 | 12.3613 |  | 480755 | 12.392 |  | 14.8692 |  | 55.06281
12.4253 |  | 927.902 | 12.4547 |  | 94.1721 | 12.4853 |  | 482162 | 12.516 |  | 16.8517 |  | 61.00416
12.5493 |  | 907.083 | 12.5787 |  | 125.893 | 12.6093 |  | 482239 | 12.64 |  | 14.8692 |  | 115.4356
12.6733 |  | 801.002 | 12.7027 |  | 103.094 | 12.7333 |  | 482665 | 12.764 |  | 6.93895 |  | 84.80547
12.7973 |  | 840.658 | 12.8267 |  | 99.1285 | 12.8573 |  | 481149 | 12.888 |  | 9.91278 |  | 90.7834
12.9213 |  | 809.925 | 12.9507 |  | 111.024 | 12.9813 |  | 482481 | 13.012 |  | 8.92151 |  | 55.93188
13.0453 |  | 776.217 | 13.0747 |  | 94.1721 | 13.1053 |  | 481457 | 13.136 |  | 13.8779 |  | 68.64005
13.1693 |  | 748.458 | 13.1987 |  | 79.3027 | 13.2293 |  | 480583 | 13.26 |  | 10.9041 |  | 109.8388
13.2933 |  | 653.285 | 13.3227 |  | 97.146 | 13.3533 |  | 481931 | 13.384 |  | 5.94767 |  | 34.10172
13.4173 |  | 676.087 | 13.4467 |  | 99.1285 | 13.4773 |  | 481590 | 13.508 |  | 19.8256 |  | 64.18503
13.5413 |  | 699.88 | 13.5707 |  | 108.05 | 13.6013 |  | 481504 | 13.632 |  | 10.9041 |  | 79.37888
13.6653 |  | 629.492 | 13.6947 |  | 78.3114 | 13.7253 |  | 480711 | 13.756 |  | 7.93022 |  | 52.33552
13.7893 |  | 622.552 | 13.8187 |  | 85.2504 | 13.8493 |  | 481488 | 13.88 |  | 11.8954 |  | 62.50295
13.9133 |  | 619.578 | 13.9427 |  | 87.233 | 13.9733 |  | 482273 | 14.004 |  | 9.91278 |  | 49.50241
14.0373 |  | 588.846 | 14.0667 |  | 85.2505 | 14.0973 |  | 482702 | 14.128 |  | 11.8953 |  | 69.25285
14.1613 |  | 549.191 | 14.1907 |  | 72.3637 | 14.2213 |  | 481341 | 14.252 |  | 7.93023 |  | 101.004
14.2853 |  | 500.615 | 14.3147 |  | 81.2853 | 14.3453 |  | 482606 | 14.376 |  | 4.95639 |  | 48.00177
14.4093 |  | 475.831 | 14.4387 |  | 69.3898 | 14.4693 |  | 483842 | 14.5 |  | 9.91278 |  | 44.36515
14.5333 |  | 483.762 | 14.5627 |  | 87.2331 | 14.5933 |  | 484827 | 14.624 |  | 10.9041 |  | 79.66952
14.6573 |  | 473.848 | 14.6867 |  | 64.4334 | 14.7173 |  | 484228 | 14.748 |  | 5.94767 |  | 25.4715
14.7813 |  | 429.238 | 14.8107 |  | 55.5118 | 14.8413 |  | 485282 | 14.872 |  | 16.8517 |  | 66.57376
14.9053 |  | 461.952 | 14.9347 |  | 56.5031 | 14.9653 |  | 484618 | 14.996 |  | 6.93895 |  | 42.55686
15.0293 |  | 379.671 | 15.0587 |  | 73.3549 | 15.0893 |  | 483778 | 15.12 |  | 8.9215 |  | 37.8011
15.1533 |  | 374.714 | 15.1827 |  | 70.3811 | 15.2133 |  | 481556 | 15.244 |  | 9.91278 |  | 42.11227
15.2773 |  | 375.705 | 15.3067 |  | 63.4421 | 15.3373 |  | 481975 | 15.368 |  | 8.92151 |  | 38.66767
15.4013 |  | 344.974 | 15.4307 |  | 47.5815 | 15.4613 |  | 481103 | 15.492 |  | 8.92151 |  | 31.18249
15.5253 |  | 340.017 | 15.5547 |  | 50.5553 | 15.5853 |  | 479452 | 15.616 |  | 10.9041 |  | 26.15453
15.6493 |  | 337.043 | 15.6787 |  | 43.6164 | 15.7093 |  | 479105 | 15.74 |  | 12.8866 |  | 19.12537
15.7733 |  | 303.338 | 15.8027 |  | 41.6338 | 15.8333 |  | 480025 | 15.864 |  | 15.8605 |  | 41.00087
15.8973 |  | 284.503 | 15.9267 |  | 41.6338 | 15.9573 |  | 479944 | 15.988 |  | 6.93895 |  | 16.6115
16.0213 |  | 296.399 | 16.0507 |  | 37.6687 | 16.0813 |  | 480597 | 16.112 |  | 17.843 |  | 29.30066
16.1453 |  | 290.451 | 16.1747 |  | 41.6338 | 16.2053 |  | 481915 | 16.236 |  | 9.91278 |  | 16.73365
16.2693 |  | 248.816 | 16.2987 |  | 47.5815 | 16.3293 |  | 483793 | 16.36 |  | 14.8692 |  | 23.25061
16.3933 |  | 276.573 | 16.4227 |  | 32.7122 | 16.4533 |  | 484546 | 16.484 |  | 11.8953 |  | 23.4448
16.5173 |  | 209.163 | 16.5467 |  | 45.599 | 16.5773 |  | 484268 | 16.608 |  | 8.92151 |  | 35.16722
16.6413 |  | 209.163 | 16.6707 |  | 39.6512 | 16.7013 |  | 483251 | 16.732 |  | 5.94767 |  | 31.57192
16.7653 |  | 219.076 | 16.7947 |  | 39.6512 | 16.8253 |  | 482246 | 16.856 |  | 6.93895 |  | 28.71472
16.8893 |  | 199.25 | 16.9187 |  | 32.7122 | 16.9493 |  | 481693 | 16.98 |  | 6.93895 |  | 13.23095
17.0133 |  | 170.502 | 17.0427 |  | 31.721 | 17.0733 |  | 481740 | 17.104 |  | 12.8866 |  | 16.60017
17.1373 |  | 164.554 | 17.1667 |  | 38.66 | 17.1973 |  | 481184 | 17.228 |  | 9.91279 |  | 16.5002
17.2613 |  | 163.563 | 17.2907 |  | 29.7384 | 17.3213 |  | 480607 | 17.352 |  | 9.91279 |  | 13.78588
17.3853 |  | 191.319 | 17.4147 |  | 21.8081 | 17.4453 |  | 481289 | 17.476 |  | 13.8779 |  | 15.50024
17.5093 |  | 184.38 | 17.5387 |  | 25.7733 | 17.5693 |  | 481081 | 17.6 |  | 11.8953 |  | 11.78586
17.6333 |  | 163.563 | 17.6627 |  | 26.7646 | 17.6933 |  | 481160 | 17.724 |  | 13.8779 |  | 22.50023
17.7573 |  | 178.432 | 17.7867 |  | 21.8082 | 17.8173 |  | 480629 | 17.848 |  | 7.93023 |  | 19.33361
17.8813 |  | 172.485 | 17.9107 |  | 17.843 | 17.9413 |  | 480746 | 17.972 |  | 8.92151 |  | 24.71455
18.0053 |  | 171.493 | 18.0347 |  | 26.7645 | 18.0653 |  | 480551 | 18.096 |  | 6.93895 |  | 15.0001
18.1293 |  | 148.693 | 18.1587 |  | 27.7558 | 18.1893 |  | 481306 | 18.22 |  | 9.9128 |  | 13.18192
18.2533 |  | 143.737 | 18.2827 |  | 21.8081 | 18.3133 |  | 481792 | 18.344 |  | 10.9041 |  | 7.050077
18.3773 |  | 139.772 | 18.4067 |  | 19.8256 | 18.4373 |  | 482990 | 18.468 |  | 19.8256 |  | 7.647122
18.5013 |  | 128.867 | 18.5307 |  | 19.8256 | 18.5613 |  | 483321 | 18.592 |  | 16.8517 |  | 9.000109
18.6253 |  | 107.059 | 18.6547 |  | 18.8343 | 18.6853 |  | 484583 | 18.716 |  | 11.8953 |  | 9.461611
18.7493 |  | 121.928 | 18.7787 |  | 29.7384 | 18.8093 |  | 484953 | 18.84 |  | 12.8866 |  | 7.333347
18.8733 |  | 109.041 | 18.9027 |  | 25.7733 | 18.9333 |  | 484059 | 18.964 |  | 14.8692 |  | 7.125059
18.9973 |  | 113.007 | 19.0267 |  | 24.782 | 19.0573 |  | 482981 | 19.088 |  | 15.8605 |  | 7.285756
19.1213 |  | 101.111 | 19.1507 |  | 19.8256 | 19.1813 |  | 481549 | 19.212 |  | 13.8779 |  | 5.15793
19.2453 |  | 97.146 | 19.2747 |  | 24.782 | 19.3053 |  | 480469 | 19.336 |  | 18.8343 |  | 10.22229
19.3693 |  | 91.1982 | 19.3987 |  | 21.8082 | 19.4293 |  | 480187 | 19.46 |  | 8.9215 |  | 5.800023
19.4933 |  | 86.2417 | 19.5227 |  | 22.7994 | 19.5533 |  | 481101 | 19.584 |  | 14.8692 |  | 9.666726
19.6173 |  | 86.2417 | 19.6467 |  | 17.843 | 19.6773 |  | 480658 | 19.708 |  | 8.9215 |  | 7.454563
19.7413 |  | 81.2853 | 19.7707 |  | 23.7907 | 19.8013 |  | 479909 | 19.832 |  | 10.9041 |  | 6.818188
19.8653 |  | 74.3462 | 19.8947 |  | 22.7994 | 19.9253 |  | 479400 | 19.956 |  | 10.9041 |  | 4.722255
19.9893 |  | 84.2592 | 20.0187 |  | 24.782 | 20.0493 |  | 481394 | 20.08 |  | 17.843 |  | 7.181831
20.1133 |  | 78.3114 | 20.1427 |  | 15.8605 | 20.1733 |  | 480270 | 20.204 |  | 10.9041 |  | 4.388914
20.2373 |  | 78.3114 | 20.2667 |  | 16.8517 | 20.2973 |  | 481469 | 20.328 |  | 17.843 |  | 12.33338
20.3613 |  | 73.3549 | 20.3907 |  | 19.8256 | 20.4213 |  | 484169 | 20.452 |  | 5.94767 |  | 7.666704
20.4853 |  | 68.3985 | 20.5147 |  | 18.8343 | 20.5453 |  | 482698 | 20.576 |  | 8.9215 |  | 8.625044
20.6093 |  | 68.3985 | 20.6387 |  | 13.8779 | 20.6693 |  | 481980 | 20.7 |  | 7.93022 |  | 5.384648
20.7333 |  | 69.3898 | 20.7627 |  | 21.8082 | 20.7933 |  | 479257 | 20.824 |  | 12.8866 |  | 6.888912
20.8573 |  | 61.4595 | 20.8867 |  | 24.782 | 20.9173 |  | 479271 | 20.948 |  | 8.92151 |  | 7.333374
20.9813 |  | 65.4247 | 21.0107 |  | 23.7907 | 21.0413 |  | 478969 | 21.072 |  | 8.9215 |  | 5.25004
21.1053 |  | 62.4508 | 21.1347 |  | 25.7733 | 21.1653 |  | 479048 | 21.196 |  | 11.8953 |  | 4.833371
21.2293 |  | 57.4944 | 21.2587 |  | 19.8256 | 21.2893 |  | 479936 | 21.32 |  | 11.8953 |  | 5.400008
21.3533 |  | 53.5292 | 21.3827 |  | 25.7733 | 21.4133 |  | 480135 | 21.444 |  | 9.9128 |  | 4.888903
21.4773 |  | 43.6164 | 21.5067 |  | 22.7994 | 21.5373 |  | 481297 | 21.568 |  | 8.92151 |  | 3.000008
21.6013 |  | 38.6599 | 21.6307 |  | 20.8169 | 21.6613 |  | 482474 | 21.692 |  | 12.8866 |  | 4.090902
21.7253 |  | 44.6076 | 21.7547 |  | 24.782 | 21.7853 |  | 480498 | 21.816 |  | 10.9041 |  | 3.384632
21.8493 |  | 43.6164 | 21.8787 |  | 11.8953 | 21.9093 |  | 477910 | 21.94 |  | 12.8866 |  | 4.083361
21.9733 |  | 48.5728 | 22.0027 |  | 26.7645 | 22.0333 |  | 478062 | 22.064 |  | 11.8953 |  | 4.416694
22.0973 |  | 52.5379 | 22.1267 |  | 22.7994 | 22.1573 |  | 478386 | 22.188 |  | 11.8953 |  | 14.66674
22.2213 |  | 43.6164 | 22.2507 |  | 19.8256 | 22.2813 |  | 479528 | 22.312 |  | 2.97383 |  | 5.222233
22.3453 |  | 46.5902 | 22.3747 |  | 13.8779 | 22.4053 |  | 482085 | 22.436 |  | 8.92151 |  | 2.833346
22.4693 |  | 33.7035 | 22.4987 |  | 14.8692 | 22.5293 |  | 479114 | 22.56 |  | 11.8953 |  | 5.000017
22.5933 |  | 44.6077 | 22.6227 |  | 15.8605 | 22.6533 |  | 478512 | 22.684 |  | 8.92151 |  | 4.555563
22.7173 |  | 40.6425 | 22.7467 |  | 26.7645 | 22.7773 |  | 478734 | 22.808 |  | 8.92151 |  | 6.600005
22.8413 |  | 32.7122 | 22.8707 |  | 17.843 | 22.9013 |  | 482477 | 22.932 |  | 4.95639 |  | 3.888898
22.9653 |  | 34.6948 | 22.9947 |  | 25.7733 | 23.0253 |  | 481397 | 23.056 |  | 8.9215 |  | 3.333359
23.0893 |  | 39.6513 | 23.1187 |  | 23.7907 | 23.1493 |  | 478797 | 23.18 |  | 11.8953 |  | 2.66667
23.2133 |  | 23.7907 | 23.2427 |  | 18.8343 | 23.2733 |  | 478135 | 23.304 |  | 8.9215 |  | 2.461549
23.3373 |  | 31.721 | 23.3667 |  | 20.8169 | 23.3973 |  | 478599 | 23.428 |  | 12.8866 |  | 2.333342
23.4613 |  | 27.7558 | 23.4907 |  | 17.843 | 23.5213 |  | 480943 | 23.552 |  | 11.8953 |  | 2.416677
23.5853 |  | 28.7471 | 23.6147 |  | 31.721 | 23.6453 |  | 482701 | 23.676 |  | 11.8953 |  | 3.714294
23.7093 |  | 25.7733 | 23.7387 |  | 20.8169 | 23.7693 |  | 480312 | 23.8 |  | 6.93895 |  | 4.499997
23.8333 |  | 26.7645 | 23.8627 |  | 17.843 | 23.8933 |  | 478996 | 23.924 |  | 5.94767 |  | 2.454545
23.9573 |  | 26.7646 | 23.9867 |  | 18.8343 | 24.0173 |  | 478568 | 24.048 |  | 10.9041 |  | 2.15385
24.0813 |  | 27.7558 | 24.1107 |  | 21.8081 | 24.1413 |  | 477793 | 24.172 |  | 12.8866 |  | 3.100008
24.2053 |  | 30.7297 | 24.2347 |  | 29.7384 | 24.2653 |  | 480001 | 24.296 |  | 9.91278 |  | 5.200015
24.3293 |  | 25.7733 | 24.3587 |  | 20.8169 | 24.3893 |  | 481958 | 24.42 |  | 4.95639 |  | 1.500004
24.4533 |  | 20.8169 | 24.4827 |  | 16.8517 | 24.5133 |  | 481860 | 24.544 |  | 13.8779 |  | 1.124996
24.5773 |  | 17.843 | 24.6067 |  | 24.782 | 24.6373 |  | 479170 | 24.668 |  | 15.8605 |  | 0.9374988
24.7013 |  | 14.8692 | 24.7307 |  | 22.7994 | 24.7613 |  | 478459 | 24.792 |  | 15.8605 |  | 1.785717
24.8253 |  | 24.782 | 24.8547 |  | 15.8605 | 24.8853 |  | 478851 | 24.916 |  | 13.8779 |  | 3.285718
24.9493 |  | 22.7994 | 24.9787 |  | 22.7994 | 25.0093 |  | 478071 | 25.04 |  | 6.93894 |  | 2.333338
25.0733 |  | 20.8169 | 25.1027 |  | 22.7994 | 25.1333 |  | 479148 | 25.164 |  | 8.92151 |  | 1.749995
25.1973 |  | 27.7558 | 25.2267 |  | 25.7733 | 25.2573 |  | 479512 | 25.288 |  | 15.8605 |  | 1.124996
25.3213 |  | 17.843 | 25.3507 |  | 14.8692 | 25.3813 |  | 478516 | 25.412 |  | 15.8605 |  | 1.133329
25.4453 |  | 16.8517 | 25.4747 |  | 17.843 | 25.5053 |  | 477294 | 25.536 |  | 14.8692 |  | 1.214283
25.5693 |  | 16.8517 | 25.5987 |  | 23.7907 | 25.6293 |  | 478073 | 25.66 |  | 13.8779 |  | 1.692308
25.6933 |  | 21.8081 | 25.7227 |  | 22.7994 | 25.7533 |  | 478044 | 25.784 |  | 12.8866 |  | 1.055557
25.8173 |  | 18.8343 | 25.8467 |  | 16.8517 | 25.8773 |  | 478388 | 25.908 |  | 17.843 |  | 1.14286
25.9413 |  | 15.8605 | 25.9707 |  | 17.843 | 26.0013 |  | 478439 | 26.032 |  | 13.8779 |  | 0.9230751
26.0653 |  | 11.8953 | 26.0947 |  | 13.8779 | 26.1253 |  | 480633 | 26.156 |  | 12.8866 |  | 0.7777784
26.1893 |  | 13.8779 | 26.2187 |  | 18.8343 | 26.2493 |  | 480671 | 26.28 |  | 17.843 |  | 1
26.3133 |  | 12.8866 | 26.3427 |  | 17.843 | 26.3733 |  | 480831 | 26.404 |  | 12.8866 |  | 1.07143
26.4373 |  | 14.8692 | 26.4667 |  | 15.8605 | 26.4973 |  | 481244 | 26.528 |  | 13.8779 |  | 1.15385
26.5613 |  | 14.8692 | 26.5907 |  | 22.7994 | 26.6213 |  | 480126 | 26.652 |  | 12.8866 |  | 1.666669
26.6853 |  | 14.8692 | 26.7147 |  | 21.8081 | 26.7453 |  | 481368 | 26.776 |  | 8.92151 |  | 2.250001
26.8093 |  | 17.843 | 26.8387 |  | 33.7035 | 26.8693 |  | 481928 | 26.9 |  | 7.93022 |  | 1.230775
26.9333 |  | 15.8605 | 26.9627 |  | 18.8343 | 26.9933 |  | 481380 | 27.024 |  | 12.8866 |  | 1.777784
27.0573 |  | 15.8605 | 27.0867 |  | 19.8256 | 27.1173 |  | 480801 | 27.148 |  | 8.9215 |  | 1.299999
27.1813 |  | 12.8866 | 27.2107 |  | 18.8343 | 27.2413 |  | 480972 | 27.272 |  | 9.91278 |  | 0.9230751
27.3053 |  | 11.8953 | 27.3347 |  | 20.8169 | 27.3653 |  | 480050 | 27.396 |  | 12.8866 |  | 2.333338
27.4293 |  | 20.8169 | 27.4587 |  | 19.8256 | 27.4893 |  | 480397 | 27.52 |  | 8.92151 |  | 1.076925
27.5533 |  | 13.8779 | 27.5827 |  | 24.782 | 27.6133 |  | 481120 | 27.644 |  | 12.8866 |  | 0.6999994
27.6773 |  | 6.93894 | 27.7067 |  | 12.8866 | 27.7373 |  | 480623 | 27.768 |  | 9.91278 |  | 0.799996
27.8013 |  | 11.8953 | 27.8307 |  | 15.8605 | 27.8613 |  | 479289 | 27.892 |  | 14.8692 |  | 2.200008
27.9253 |  | 10.9041 | 27.9547 |  | 21.8082 | 27.9853 |  | 478848 | 28.016 |  | 4.95639 |  | 1.333334
28.0493 |  | 7.93023 | 28.0787 |  | 17.843 | 28.1093 |  | 477029 | 28.14 |  | 5.94767 |  | 1.222227
28.1733 |  | 10.9041 | 28.2027 |  | 23.7907 | 28.2333 |  | 477788 | 28.264 |  | 8.9215 |  | 0.846158
28.2973 |  | 10.9041 | 28.3267 |  | 26.7645 | 28.3573 |  | 477149 | 28.388 |  | 12.8866 |  | 1.142857
28.4213 |  | 7.93023 | 28.4507 |  | 30.7297 | 28.4813 |  | 477318 | 28.512 |  | 6.93895 |  | 0.6249986
28.5453 |  | 9.91279 | 28.5747 |  | 15.8605 | 28.6053 |  | 477378 | 28.636 |  | 15.8605 |  | 1
28.6693 |  | 10.9041 | 28.6987 |  | 21.8081 | 28.7293 |  | 477049 | 28.76 |  | 10.9041 |  | 0.6666663
28.7933 |  | 5.94767 | 28.8227 |  | 17.843 | 28.8533 |  | 476462 | 28.884 |  | 8.92151 |  | 0.7857169
28.9173 |  | 10.9041 | 28.9467 |  | 24.782 | 28.9773 |  | 476599 | 29.008 |  | 13.8779 |  | 0.4545437
29.0413 |  | 4.95639 | 29.0707 |  | 17.843 | 29.1013 |  | 477624 | 29.132 |  | 10.9041 |  | 0.499999
29.1653 |  | 9.91278 | 29.1947 |  | 20.8169 | 29.2253 |  | 478938 | 29.256 |  | 19.8256 |  | 0.5294131
29.2893 |  | 8.92151 | 29.3187 |  | 17.843 | 29.3493 |  | 479895 | 29.38 |  | 16.8517 |  | 0.6363606
29.4133 |  | 6.93894 | 29.4427 |  | 14.8692 | 29.4733 |  | 481816 | 29.504 |  | 10.9041 |  | 0.7692316
29.5373 |  | 9.91278 | 29.5667 |  | 21.8081 | 29.5973 |  | 480324 | 29.628 |  | 12.8866 |  | 0.5454526
29.6613 |  | 5.94767 | 29.6907 |  | 26.7646 | 29.7213 |  | 479483 | 29.752 |  | 10.9041 |  | 0.6153857
29.7853 |  | 7.93023 | 29.8147 |  | 20.8169 | 29.8453 |  | 478183 | 29.876 |  | 12.8866 |  | 0.6999997
29.9093 |  | 6.93895 | 29.9387 |  | 20.8169 | 29.9693 |  | 476304 | 30 |  | 9.91279 |  | 0.9999989
30.0333 |  | 8.9215 | 30.0627 |  | 26.7645 | 30.0933 |  | 476939 | 30.124 |  | 8.92151 |  | 0.4545437
30.1573 |  | 4.95639 | 30.1867 |  | 23.7907 | 30.2173 |  | 476395 | 30.248 |  | 10.9041 |  | 0.6923083
30.2813 |  | 8.9215 | 30.3107 |  | 25.7733 | 30.3413 |  | 477527 | 30.372 |  | 12.8866 |  | 0.6923083
30.4053 |  | 8.9215 | 30.4347 |  | 22.7994 | 30.4653 |  | 480032 | 30.496 |  | 12.8866 |  | 1
30.5293 |  | 9.91278 | 30.5587 |  | 18.8343 | 30.5893 |  | 482132 | 30.62 |  | 9.91278 |  | 1
30.6533 |  | 11.8953 | 30.6827 |  | 24.782 | 30.7133 |  | 479782 | 30.744 |  | 11.8953 |  | 0.4285706
30.7773 |  | 2.97383 | 30.8067 |  | 22.7994 | 30.8373 |  | 477482 | 30.868 |  | 6.93895 |  | 0.1428571
30.9013 |  | 0.991278 | 30.9307 |  | 24.782 | 30.9613 |  | 476645 | 30.992 |  | 6.93895 |  | 0.6153857
31.0253 |  | 7.93023 | 31.0547 |  | 17.843 | 31.0853 |  | 477062 | 31.116 |  | 12.8866 |  | 0.666667
31.1493 |  | 5.94767 | 31.1787 |  | 22.7994 | 31.2093 |  | 477144 | 31.24 |  | 8.9215 |  | 0.4999993
31.2733 |  | 6.93894 | 31.3027 |  | 15.8605 | 31.3333 |  | 477158 | 31.364 |  | 13.8779 |  | 0.312499
31.3973 |  | 4.95639 | 31.4267 |  | 25.7733 | 31.4573 |  | 477743 | 31.488 |  | 15.8605 |  | 0.3749989
31.5213 |  | 5.94767 | 31.5507 |  | 24.782 | 31.5813 |  | 479790 | 31.612 |  | 15.8605 |  | 0.7000004
31.6453 |  | 6.93895 | 31.6747 |  | 29.7384 | 31.7053 |  | 480393 | 31.736 |  | 9.91278 |  | 0.7857169
31.7693 |  | 10.9041 | 31.7987 |  | 34.6948 | 31.8293 |  | 480791 | 31.86 |  | 13.8779 |  | 0.1999993
31.8933 |  | 2.97383 | 31.9227 |  | 19.8256 | 31.9533 |  | 477681 | 31.984 |  | 14.8692 |  | 0.5833354
32.0173 |  | 6.93895 | 32.0467 |  | 22.7994 | 32.0773 |  | 476634 | 32.108 |  | 11.8953 |  | 0.2352944
32.1413 |  | 3.96511 | 32.1707 |  | 27.7558 | 32.2013 |  | 476982 | 32.232 |  | 16.8517 |  | 0.3636348
32.2653 |  | 3.96511 | 32.2947 |  | 29.7384 | 32.3253 |  | 476946 | 32.356 |  | 10.9041 |  | 0.266666
32.3893 |  | 3.96511 | 32.4187 |  | 25.7733 | 32.4493 |  | 477869 | 32.48 |  | 14.8692 |  | 1
32.5133 |  | 10.9041 | 32.5427 |  | 27.7558 | 32.5733 |  | 479484 | 32.604 |  | 10.9041 |  | 0.2
32.6373 |  | 2.97384 | 32.6667 |  | 19.8256 | 32.6973 |  | 480418 | 32.728 |  | 14.8692 |  | 0.6250003
32.7613 |  | 4.95639 | 32.7907 |  | 20.8169 | 32.8213 |  | 478634 | 32.852 |  | 7.93022 |  | 0.3076925
32.8853 |  | 3.96511 | 32.9147 |  | 21.8081 | 32.9453 |  | 477772 | 32.976 |  | 12.8866 |  | 0.5999987
33.0093 |  | 8.9215 | 33.0387 |  | 16.8517 | 33.0693 |  | 476510 | 33.1 |  | 14.8692 |  | 0.2727259
33.1333 |  | 2.97383 | 33.1627 |  | 21.8081 | 33.1933 |  | 476709 | 33.224 |  | 10.9041 |  | 0.6666661
33.2573 |  | 3.96511 | 33.2867 |  | 34.6948 | 33.3173 |  | 476705 | 33.348 |  | 5.94767 |  | 0.2499991
33.3813 |  | 3.96511 | 33.4107 |  | 23.7907 | 33.4413 |  | 475472 | 33.472 |  | 15.8605 |  | 0.7000004
33.5053 |  | 6.93895 | 33.5347 |  | 22.7994 | 33.5653 |  | 476351 | 33.596 |  | 9.91278 |  | 0.1818178
33.6293 |  | 1.98256 | 33.6587 |  | 13.8779 | 33.6893 |  | 476235 | 33.72 |  | 10.9041 |  | 1.285715
33.7533 |  | 8.92151 | 33.7827 |  | 24.782 | 33.8133 |  | 478096 | 33.844 |  | 6.93895 |  | 0.3000003
33.8773 |  | 2.97384 | 33.9067 |  | 23.7907 | 33.9373 |  | 478863 | 33.968 |  | 9.91279 |  | 0.3333339
34.0013 |  | 1.98256 | 34.0307 |  | 27.7558 | 34.0613 |  | 480401 | 34.092 |  | 5.94767 |  | 0.3333342
34.1253 |  | 3.96511 | 34.1547 |  | 19.8256 | 34.1853 |  | 480982 | 34.216 |  | 11.8953 |  | 0.5000017
34.2493 |  | 5.94767 | 34.2787 |  | 20.8169 | 34.3093 |  | 479654 | 34.34 |  | 11.8953 |  | 0.5999996
34.3733 |  | 5.94767 | 34.4027 |  | 23.7907 | 34.4333 |  | 477624 | 34.464 |  | 9.91279 |  | 0.2222227
34.4973 |  | 1.98256 | 34.5267 |  | 20.8169 | 34.5573 |  | 475597 | 34.588 |  | 8.9215 |  | 0.4999987
34.6213 |  | 7.93023 | 34.6507 |  | 25.7733 | 34.6813 |  | 476873 | 34.712 |  | 15.8605 |  | 0.1818178
34.7453 |  | 1.98256 | 34.7747 |  | 23.7907 | 34.8053 |  | 480568 | 34.836 |  | 10.9041 |  | 0.8571427
34.8693 |  | 5.94767 | 34.8987 |  | 12.8866 | 34.9293 |  | 477685 | 34.96 |  | 6.93895 |  | 0.1666661
34.9933 |  | 1.98256 | 35.0227 |  | 21.8082 | 35.0533 |  | 475909 | 35.084 |  | 11.8954 |  | 0.1111111
35.1173 |  | 0.991278 | 35.1467 |  | 32.7122 | 35.1773 |  | 476667 | 35.208 |  | 8.9215 |  | 0.214286
35.2413 |  | 2.97384 | 35.2707 |  | 19.8256 | 35.3013 |  | 479528 | 35.332 |  | 13.8779 |  | 0.2222225
35.3653 |  | 1.98256 | 35.3947 |  | 29.7384 | 35.4253 |  | 480169 | 35.456 |  | 8.92151 |  | 0.3333314
35.4893 |  | 3.96511 | 35.5187 |  | 24.782 | 35.5493 |  | 476507 | 35.58 |  | 11.8954 |  | 0.3076925
35.6133 |  | 3.96511 | 35.6427 |  | 29.7384 | 35.6733 |  | 477444 | 35.704 |  | 12.8866 |  | 0.8000006
35.7373 |  | 7.93023 | 35.7667 |  | 31.721 | 35.7973 |  | 477160 | 35.828 |  | 9.91278 |  | 0.3333335
35.8613 |  | 5.94767 | 35.8907 |  | 21.8081 | 35.9213 |  | 481070 | 35.952 |  | 17.843 |  | 0.8333331
35.9853 |  | 4.95639 | 36.0147 |  | 28.7471 | 36.0453 |  | 477686 | 36.076 |  | 5.94767 |  | 0.4545437
36.1093 |  | 4.95639 | 36.1387 |  | 24.782 | 36.1693 |  | 478011 | 36.2 |  | 10.9041 |  | 0.8571427
36.2333 |  | 5.94767 | 36.2627 |  | 32.7122 | 36.2933 |  | 479797 | 36.324 |  | 6.93895 |  | 0.3333327
36.3573 |  | 4.95639 | 36.3867 |  | 23.7907 | 36.4173 |  | 481342 | 36.448 |  | 14.8692 |  | 0.07142853
36.4813 |  | 0.991278 | 36.5107 |  | 20.8169 | 36.5413 |  | 476904 | 36.572 |  | 13.8779 |  | 0.08333359
36.6053 |  | 0.991278 | 36.6347 |  | 27.7558 | 36.6653 |  | 477064 | 36.696 |  | 11.8953 |  | 0.1538456
36.7293 |  | 3.96511 | 36.7587 |  | 31.721 | 36.7893 |  | 478784 | 36.82 |  | 25.7733 |  | 0.7000004
36.8533 |  | 6.93895 | 36.8827 |  | 27.7558 | 36.9133 |  | 480618 | 36.944 |  | 9.91278 |  | 0.2857147
36.9773 |  | 1.98256 | 37.0067 |  | 23.7907 | 37.0373 |  | 479673 | 37.068 |  | 6.93895 |  | 0.3888892
37.1013 |  | 6.93895 | 37.1307 |  | 30.7297 | 37.1613 |  | 477278 | 37.2 |  | 17.843 |  | #DIV/0!
[C] (at/cm3)
Ref signal