## Лист1
Time[mn] |  |  |  | 133Cs 27Al |  |  |  | 133Cs 71Ga |  |  |  | 133Cs 115In | I/I
0.0253333 | Depth | I[cnt/s] | Time[mn] | Depth | I[cnt/s] | Time[mn] | Depth | I[cnt/s] | Time[mn] | Depth | I[cnt/s] |  | 3.580606
0.149333 |  | 5722.31 | 0.0546667 |  | 961.612 | 0.0853333 |  | 292881 | 0.116 |  | 1598.14 |  | 80.78931
0.273333 |  | 3763.99 | 0.178667 |  | 142.746 | 0.209333 |  | 388822 | 0.24 |  | 46.5902 |  | 185.5763
0.397333 |  | 3495.2 | 0.302667 |  | 50.5553 | 0.333333 |  | 405306 | 0.364 |  | 18.8343 |  | 301.0903
0.521333 |  | 3880.03 | 0.426667 |  | 25.7733 | 0.457333 |  | 411316 | 0.488 |  | 12.8866 |  | 252.202
0.645333 |  | 4000.05 | 0.550667 |  | 11.8953 | 0.581333 |  | 414697 | 0.612 |  | 15.8605 |  | 291.5909
0.769333 |  | 4046.67 | 0.674667 |  | 7.93022 | 0.705333 |  | 418309 | 0.736 |  | 13.8779 |  | 238.8007
0.893333 |  | 4260.92 | 0.798667 |  | 8.92151 | 0.829333 |  | 421558 | 0.86 |  | 17.843 |  | 319.5637
1.01733 |  | 4118.09 | 0.922667 |  | 7.93022 | 0.953333 |  | 423424 | 0.984 |  | 12.8866 |  | 367.2032
1.14133 |  | 4004.02 | 1.04667 |  | 2.97383 | 1.07733 |  | 427053 | 1.108 |  | 10.9041 |  | 385.8512
1.26533 |  | 4207.36 | 1.17067 |  | 6.93895 | 1.20133 |  | 429146 | 1.232 |  | 10.9041 |  | 354.7808
1.38933 |  | 4220.26 | 1.29467 |  | 5.94767 | 1.32533 |  | 430978 | 1.356 |  | 11.8954 |  | 359.7034
1.51333 |  | 4278.78 | 1.41867 |  | 5.94767 | 1.44933 |  | 432114 | 1.48 |  | 11.8953 |  | 421.7364
1.63733 |  | 4180.58 | 1.54267 |  | 6.93895 | 1.57333 |  | 433279 | 1.604 |  | 9.91278 |  | 516.6635
1.76133 |  | 4097.26 | 1.66667 |  | 5.94767 | 1.69733 |  | 435399 | 1.728 |  | 7.93023 |  | 322.5661
1.88533 |  | 4156.78 | 1.79067 |  | 5.94767 | 1.82133 |  | 436104 | 1.852 |  | 12.8866 |  | 232.5415
2.00933 |  | 3918.72 | 1.91467 |  | 6.93894 | 1.94533 |  | 436198 | 1.976 |  | 16.8517 |  | 154.0418
2.13333 |  | 3512.06 | 2.03867 |  | 5.94767 | 2.06933 |  | 437452 | 2.1 |  | 22.7994 |  | 196.2271
2.25733 |  | 3306.76 | 2.16267 |  | 5.94767 | 2.19333 |  | 437393 | 2.224 |  | 16.8517 |  | 259.7295
2.38133 |  | 3089.56 | 2.28667 |  | 3.96511 | 2.31733 |  | 438572 | 2.348 |  | 11.8953 |  | 371.7093
2.50533 |  | 2947.74 | 2.41067 |  | 8.9215 | 2.44133 |  | 437879 | 2.472 |  | 7.93023 |  | 176.2766
2.62933 |  | 2970.56 | 2.53467 |  | 3.96512 | 2.56533 |  | 439886 | 2.596 |  | 16.8517 |  | 229.4376
2.75333 |  | 2956.67 | 2.65867 |  | 3.96511 | 2.68933 |  | 438984 | 2.72 |  | 12.8866 |  | 253.9623
2.87733 |  | 2769.23 | 2.78267 |  | 9.91278 | 2.81333 |  | 439458 | 2.844 |  | 10.9041 |  | 197.4444
3.00133 |  | 2935.84 | 2.90667 |  | 5.94767 | 2.93733 |  | 440910 | 2.968 |  | 14.8692 |  | 230.1297
3.12533 |  | 2965.59 | 3.03067 |  | 5.94767 | 3.06133 |  | 440471 | 3.092 |  | 12.8866 |  | 235.5167
3.24933 |  | 3035.01 | 3.15467 |  | 6.93895 | 3.18533 |  | 439532 | 3.216 |  | 12.8866 |  | 251.8087
3.37333 |  | 2995.34 | 3.27867 |  | 15.8605 | 3.30933 |  | 439354 | 3.34 |  | 11.8953 |  | 229.5912
3.49733 |  | 2958.65 | 3.40267 |  | 7.93023 | 3.43333 |  | 439619 | 3.464 |  | 12.8866 |  | 197.511
3.62133 |  | 2936.83 | 3.52667 |  | 6.93895 | 3.55733 |  | 440517 | 3.588 |  | 14.8692 |  | 182.4779
3.74533 |  | 2894.19 | 3.65067 |  | 8.92151 | 3.68133 |  | 440618 | 3.712 |  | 15.8605 |  | 222.3573
3.86933 |  | 2865.43 | 3.77467 |  | 16.8517 | 3.80533 |  | 440820 | 3.836 |  | 12.8866 |  | 216.4318
3.99333 |  | 2789.07 | 3.89867 |  | 4.95639 | 3.92933 |  | 441484 | 3.96 |  | 12.8866 |  | 193.9688
4.11733 |  | 2691.88 | 4.02267 |  | 23.7907 | 4.05333 |  | 441071 | 4.084 |  | 13.8779 |  | 228.4067
4.24133 |  | 2490.57 | 4.14667 |  | 286.486 | 4.17733 |  | 441236 | 4.208 |  | 10.9041 |  | 117.1644
4.36533 |  | 2439 | 4.27067 |  | 2085.99 | 4.30133 |  | 441601 | 4.332 |  | 20.8169 |  | 136.4103
4.48933 |  | 2839.64 | 4.39467 |  | 7318.78 | 4.42533 |  | 438421 | 4.456 |  | 20.8169 |  | 310.6731
4.61333 |  | 3695.55 | 4.51867 |  | 17314.1 | 4.54933 |  | 425526 | 4.58 |  | 11.8953 |  | 358.2882
4.73733 |  | 3906.81 | 4.64267 |  | 30127.6 | 4.67333 |  | 397350 | 4.704 |  | 10.9041 |  | 429.7379
4.86133 |  | 3407.92 | 4.76667 |  | 41330.3 | 4.79733 |  | 363012 | 4.828 |  | 7.93023 |  | 198.6552
4.98533 |  | 2559.99 | 4.89067 |  | 48191.6 | 4.92133 |  | 329809 | 4.952 |  | 12.8866 |  | 321.0401
5.10933 |  | 1591.2 | 5.01467 |  | 51711.9 | 5.04533 |  | 305837 | 5.076 |  | 4.95639 |  | 194.8511
5.23333 |  | 1158.91 | 5.13867 |  | 53190.9 | 5.16933 |  | 288473 | 5.2 |  | 5.94767 |  | 109.1323
5.35733 |  | 865.444 | 5.26267 |  | 54065.5 | 5.29333 |  | 276925 | 5.324 |  | 7.93023 |  | 88.50475
5.48133 |  | 701.863 | 5.38667 |  | 54338.4 | 5.41733 |  | 267548 | 5.448 |  | 7.93023 |  | 57.4571
5.60533 |  | 626.518 | 5.51067 |  | 54520.4 | 5.54133 |  | 260791 | 5.572 |  | 10.9041 |  | 185.3415
5.72933 |  | 551.174 | 5.63467 |  | 54862.3 | 5.66533 |  | 255697 | 5.696 |  | 2.97383 |  | 90.67046
5.85333 |  | 539.278 | 5.75867 |  | 55079.2 | 5.78933 |  | 251174 | 5.82 |  | 5.94767 |  | 37.73485
5.97733 |  | 561.087 | 5.88267 |  | 54811.3 | 5.91333 |  | 246473 | 5.944 |  | 14.8692 |  | 56.55775
6.10133 |  | 504.58 | 6.00667 |  | 54255.5 | 6.03733 |  | 244326 | 6.068 |  | 8.9215 |  | 0.7613534
6.22533 |  | 531.347 | 6.13067 |  | 52530.4 | 6.16133 |  | 253946 | 6.192 |  | 697.898 |  | 0.03789265
6.34933 |  | 500.615 | 6.25467 |  | 48931.7 | 6.28533 |  | 281796 | 6.316 |  | 13211.4 |  | 0.009494353
6.47333 |  | 430.229 | 6.37867 |  | 43962.5 | 6.40933 |  | 313461 | 6.44 |  | 45314.2 |  | 0.00400651
6.59733 |  | 313.251 | 6.50267 |  | 37219.4 | 6.53333 |  | 340599 | 6.564 |  | 78185.5 |  | 0.001875331
6.72133 |  | 159.598 | 6.62667 |  | 29185.6 | 6.65733 |  | 368091 | 6.688 |  | 85103.9 |  | 0.001724229
6.84533 |  | 104.085 | 6.75067 |  | 21768.4 | 6.78133 |  | 397937 | 6.812 |  | 60366.1 |  | 0.001383067
6.96933 |  | 43.6164 | 6.87467 |  | 15170.5 | 6.90533 |  | 418674 | 6.936 |  | 31536 |  | 0.001896595
7.09333 |  | 23.7907 | 6.99867 |  | 9328.71 | 7.02933 |  | 429921 | 7.06 |  | 12543.9 |  | 0.002102196
7.21733 |  | 6.93895 | 7.12267 |  | 5452.34 | 7.15333 |  | 436727 | 7.184 |  | 3300.81 |  | 0.002848769
7.34133 |  | 2.97383 | 7.24667 |  | 2941.79 | 7.27733 |  | 438299 | 7.308 |  | 1043.9 |  | 0.0004025064
7.46533 |  | 2.97383 | 7.37067 |  | 1553.52 | 7.40133 |  | 438847 | 7.432 |  | 7388.28 |  | 5.910732e-05
7.58933 |  | 1.98256 | 7.49467 |  | 793.071 | 7.52533 |  | 437051 | 7.556 |  | 33541.7 |  | 4.146724e-05
7.71333 |  | 2.97384 | 7.61867 |  | 410.402 | 7.64933 |  | 432571 | 7.68 |  | 71715.4 |  | 3.163824e-05
7.83733 |  | 2.97383 | 7.74267 |  | 227.007 | 7.77333 |  | 429384 | 7.804 |  | 93994.8 |  | 1.093685e-05
7.96133 |  | 0.991278 | 7.86667 |  | 128.867 | 7.89733 |  | 431006 | 7.928 |  | 90636.5 |  | 1.708149e-05
8.08533 |  | 0.991278 | 7.99067 |  | 90.2069 | 8.02133 |  | 436630 | 8.052 |  | 58032.3 |  | 3.681411e-08
8.20933 |  | 0.001 | 8.11467 |  | 61.4595 | 8.14533 |  | 439607 | 8.176 |  | 27163.5 |  | 0.0004703911
8.33333 |  | 3.96511 | 8.23867 |  | 38.6599 | 8.26933 |  | 443042 | 8.3 |  | 8429.39 |  | 5.650771e-07
8.45733 |  | 0.001 | 8.36267 |  | 35.6861 | 8.39333 |  | 442963 | 8.424 |  | 1769.67 |  | 0.0009135657
8.58133 |  | 2.97383 | 8.48667 |  | 23.7907 | 8.51733 |  | 444098 | 8.548 |  | 3255.19 |  | 4.824346e-08
8.70533 |  | 0.001 | 8.61067 |  | 22.7994 | 8.64133 |  | 442728 | 8.672 |  | 20728.2 |  | 1.773109e-05
8.82933 |  | 0.991278 | 8.73467 |  | 17.843 | 8.76533 |  | 439626 | 8.796 |  | 55906.2 |  | 1.120511e-05
8.95333 |  | 0.991278 | 8.85867 |  | 13.8779 | 8.88933 |  | 435400 | 8.92 |  | 88466.6 |  | 1.009985e-08
9.07733 |  | 0.001 | 8.98267 |  | 11.8954 | 9.01333 |  | 434500 | 9.044 |  | 99011.4 |  | 1.36249e-05
9.20133 |  | 0.991278 | 9.10667 |  | 16.8517 | 9.13733 |  | 436687 | 9.168 |  | 72754.9 |  | 2.632057e-08
9.32533 |  | 0.001 | 9.23067 |  | 13.8779 | 9.26133 |  | 439281 | 9.292 |  | 37993.1 |  | 7.089483e-08
9.44933 |  | 0.001 | 9.35467 |  | 10.9041 | 9.38533 |  | 441840 | 9.416 |  | 14105.4 |  | 3.044196e-07
9.57333 |  | 0.001 | 9.47867 |  | 11.8953 | 9.50933 |  | 443277 | 9.54 |  | 3284.94 |  | 0.0005232095
9.69733 |  | 0.991278 | 9.60267 |  | 10.9041 | 9.63333 |  | 443434 | 9.664 |  | 1894.61 |  | 6.903146e-05
9.82133 |  | 0.991278 | 9.72667 |  | 11.8953 | 9.75733 |  | 442966 | 9.788 |  | 14359.8 |  | 2.272614e-05
9.94533 |  | 0.991278 | 9.85067 |  | 8.9215 | 9.88133 |  | 440033 | 9.912 |  | 43618.4 |  | 1.251803e-05
10.0693 |  | 0.991278 | 9.97467 |  | 7.93022 | 10.0053 |  | 436599 | 10.036 |  | 79188 |  | 9.973739e-06
10.1933 |  | 0.991278 | 10.0987 |  | 8.9215 | 10.1293 |  | 433743 | 10.16 |  | 99388.8 |  | 1.186302e-08
10.3173 |  | 0.001 | 10.2227 |  | 6.93895 | 10.2533 |  | 436501 | 10.284 |  | 84295.6 |  | 2.035809e-05
10.4413 |  | 0.991278 | 10.3467 |  | 6.93895 | 10.3773 |  | 441318 | 10.408 |  | 48692.1 |  | 9.735994e-05
10.5653 |  | 1.98256 | 10.4707 |  | 7.93022 | 10.5013 |  | 442138 | 10.532 |  | 20363.2 |  | 0.0001864903
10.6893 |  | 0.991278 | 10.5947 |  | 10.9041 | 10.6253 |  | 442794 | 10.656 |  | 5315.44 |  | 6.985387e-07
10.8133 |  | 0.001 | 10.7187 |  | 14.8692 | 10.7493 |  | 441752 | 10.78 |  | 1431.56 |  | 1.242349e-07
10.9373 |  | 0.001 | 10.8427 |  | 7.93023 | 10.8733 |  | 441664 | 10.904 |  | 8049.27 |  | 3.117887e-08
11.0613 |  | 0.001 | 10.9667 |  | 5.94767 | 10.9973 |  | 438495 | 11.028 |  | 32073 |  | 1.460711e-08
11.1853 |  | 0.001 | 11.0907 |  | 4.95639 | 11.1213 |  | 433503 | 11.152 |  | 68459.8 |  | 1.043202e-08
11.3093 |  | 0.001 | 11.2147 |  | 13.8779 | 11.2453 |  | 429410 | 11.276 |  | 95858.7 |  | 1.029363e-08
11.4333 |  | 0.001 | 11.3387 |  | 3.96511 | 11.3693 |  | 429786 | 11.4 |  | 97147.5 |  | 1.572926e-08
11.5573 |  | 0.001 | 11.4627 |  | 4.95639 | 11.4933 |  | 434404 | 11.524 |  | 63575.8 |  | 3.181724e-08
11.6813 |  | 0.001 | 11.5867 |  | 9.91278 | 11.6173 |  | 438034 | 11.648 |  | 31429.5 |  | 9.778039e-05
11.8053 |  | 0.991278 | 11.7107 |  | 2.97384 | 11.7413 |  | 438863 | 11.772 |  | 10137.8 |  | 5.035652e-07
11.9293 |  | 0.001 | 11.8347 |  | 6.93895 | 11.8653 |  | 439319 | 11.896 |  | 1985.84 |  | 1.13468e-06
12.0533 |  | 0.001 | 11.9587 |  | 1.98256 | 11.9893 |  | 439436 | 12.02 |  | 881.306 |  | 6.424712e-07
12.1773 |  | 0.001 | 12.0827 |  | 5.94767 | 12.1133 |  | 438986 | 12.144 |  | 1556.49 |  | 1.74879e-07
12.3013 |  | 0.001 | 12.2067 |  | 3.96511 | 12.2373 |  | 438823 | 12.268 |  | 5718.24 |  | 6.759086e-08
12.4253 |  | 0.001 | 12.3307 |  | 3.96511 | 12.3613 |  | 438059 | 12.392 |  | 14794.9 |  | 3.679099e-05
12.5493 |  | 0.991278 | 12.4547 |  | 7.93023 | 12.4853 |  | 436773 | 12.516 |  | 26943.5 |  | 2.55833e-08
12.6733 |  | 0.001 | 12.5787 |  | 7.93022 | 12.6093 |  | 435952 | 12.64 |  | 39088 |  | 2.145363e-05
12.7973 |  | 0.991278 | 12.7027 |  | 1.98256 | 12.7333 |  | 436236 | 12.764 |  | 46205.6 |  | 6.1122e-05
12.9213 |  | 2.97383 | 12.8267 |  | 6.93895 | 12.8573 |  | 435242 | 12.888 |  | 48654 |  | 4.059479e-05
13.0453 |  | 1.98256 | 12.9507 |  | 1.98256 | 12.9813 |  | 436566 | 13.012 |  | 48837.8 |  | 6.112598e-05
13.1693 |  | 2.97384 | 13.0747 |  | 6.93895 | 13.1053 |  | 437504 | 13.136 |  | 48651 |  | 2.061568e-05
13.2933 |  | 0.991278 | 13.1987 |  | 6.93895 | 13.2293 |  | 437893 | 13.26 |  | 48083.7 |  | 2.203959e-08
13.4173 |  | 0.001 | 13.3227 |  | 6.93894 | 13.3533 |  | 439235 | 13.384 |  | 45372.9 |  | 2.569715e-05
13.5413 |  | 0.991278 | 13.4467 |  | 5.94767 | 13.4773 |  | 439444 | 13.508 |  | 38575.4 |  | 7.094507e-05
13.6653 |  | 1.98256 | 13.5707 |  | 0.991278 | 13.6013 |  | 440414 | 13.632 |  | 27945 |  | 0.0001916461
13.7893 |  | 2.97383 | 13.6947 |  | 6.93895 | 13.7253 |  | 442251 | 13.756 |  | 15517.3 |  | 0.000609728
13.9133 |  | 3.96511 | 13.8187 |  | 4.95639 | 13.8493 |  | 442324 | 13.88 |  | 6503.08 |  | 4.753213e-07
14.0373 |  | 0.001 | 13.9427 |  | 0.991278 | 13.9733 |  | 442586 | 14.004 |  | 2103.84 |  | 2.160093e-06
14.1613 |  | 0.001 | 14.0667 |  | 2.97383 | 14.0973 |  | 441481 | 14.128 |  | 462.943 |  | 0.004926046
14.2853 |  | 0.991278 | 14.1907 |  | 3.96511 | 14.2213 |  | 442344 | 14.252 |  | 201.232 |  | 0.009900899
14.4093 |  | 0.991278 | 14.3147 |  | 2.97384 | 14.3453 |  | 441403 | 14.376 |  | 100.12 |  | 0.02380945
14.5333 |  | 0.991278 | 14.4387 |  | 4.95639 | 14.4693 |  | 439631 | 14.5 |  | 41.6338 |  | 4.035187e-05
14.6573 |  | 0.001 | 14.5627 |  | 9.91278 | 14.5933 |  | 439370 | 14.624 |  | 24.782 |  | 3.254181e-05
14.7813 |  | 0.001 | 14.6867 |  | 4.95639 | 14.7173 |  | 438497 | 14.748 |  | 30.7297 |  | 3.362656e-05
14.9053 |  | 0.001 | 14.8107 |  | 2.97383 | 14.8413 |  | 438828 | 14.872 |  | 29.7384 |  | 0.04761891
15.0293 |  | 0.991278 | 14.9347 |  | 0.991278 | 14.9653 |  | 438645 | 14.996 |  | 20.8169 |  | 4.203323e-05
15.1533 |  | 0.001 | 15.0587 |  | 0.991278 | 15.0893 |  | 439124 | 15.12 |  | 23.7907 |  | 5.604439e-05
15.2773 |  | 0.001 | 15.1827 |  | 3.96511 | 15.2133 |  | 438838 | 15.244 |  | 17.843 |  | 3.879984e-05
15.4013 |  | 0.001 | 15.3067 |  | 5.94767 | 15.3373 |  | 438569 | 15.368 |  | 25.7733 |  | 0.05882362
15.5253 |  | 0.991278 | 15.4307 |  | 0.991278 | 15.4613 |  | 437709 | 15.492 |  | 16.8517 |  | 5.309462e-05
15.6493 |  | 0.001 | 15.5547 |  | 2.97384 | 15.5853 |  | 440175 | 15.616 |  | 18.8343 |  | 0.05263153
15.7733 |  | 0.991278 | 15.6787 |  | 4.95639 | 15.7093 |  | 440214 | 15.74 |  | 18.8343 |  | 6.304971e-05
15.8973 |  | 0.001 | 15.8027 |  | 3.96511 | 15.8333 |  | 442359 | 15.864 |  | 15.8605 |  | 0.0001008798
16.0213 |  | 0.001 | 15.9267 |  | 1.98256 | 15.9573 |  | 442630 | 15.988 |  | 9.91279 |  | 0.0001008799
16.1453 |  | 0.001 | 16.0507 |  | 1.98256 | 16.0813 |  | 440245 | 16.112 |  | 9.91278 |  | 6.304971e-05
16.2693 |  | 0.001 | 16.1747 |  | 4.95639 | 16.2053 |  | 438130 | 16.236 |  | 15.8605 |  | 0.000144114
16.3933 |  | 0.001 | 16.2987 |  | 8.92151 | 16.3293 |  | 437690 | 16.36 |  | 6.93895 |  | 0.2
16.5173 |  | 1.98256 | 16.4227 |  | 2.97383 | 16.4533 |  | 437806 | 16.484 |  | 9.9128 |  | 0.03846143
16.6413 |  | 0.991278 | 16.5467 |  | 7.93022 | 16.5773 |  | 440340 | 16.608 |  | 25.7733 |  | 7.205701e-05
16.7653 |  | 0.001 | 16.6707 |  | 0.991278 | 16.7013 |  | 442698 | 16.732 |  | 13.8779 |  | 0.08333359
16.8893 |  | 0.991278 | 16.7947 |  | 0.991278 | 16.8253 |  | 440092 | 16.856 |  | 11.8953 |  | 0.1176475
17.0133 |  | 1.98256 | 16.9187 |  | 2.97383 | 16.9493 |  | 438743 | 16.98 |  | 16.8517 |  | 0.1111114
17.1373 |  | 1.98256 | 17.0427 |  | 0.991278 | 17.0733 |  | 437824 | 17.104 |  | 17.843 |  | 6.725311e-05
17.2613 |  | 0.001 | 17.1667 |  | 5.94767 | 17.1973 |  | 438667 | 17.228 |  | 14.8692 |  | 7.205701e-05
17.3853 |  | 0.001 | 17.2907 |  | 1.98256 | 17.3213 |  | 437991 | 17.352 |  | 13.8779 |  | 5.934119e-05
17.5093 |  | 0.001 | 17.4147 |  | 1.98256 | 17.4453 |  | 441394 | 17.476 |  | 16.8517 |  | 0.1818178
17.6333 |  | 1.98256 | 17.5387 |  | 2.97384 | 17.5693 |  | 441704 | 17.6 |  | 10.9041 |  | 6.725311e-05
17.7573 |  | 0.001 | 17.6627 |  | 3.96511 | 17.6933 |  | 440762 | 17.724 |  | 14.8692 |  | 0.05263153
17.8813 |  | 0.991278 | 17.7867 |  | 3.96511 | 17.8173 |  | 438299 | 17.848 |  | 18.8343 |  | 8.406682e-05
18.0053 |  | 0.001 | 17.9107 |  | 0.991278 | 17.9413 |  | 436671 | 17.972 |  | 11.8953 |  | 0.0001120886
18.1293 |  | 0.001 | 18.0347 |  | 3.96511 | 18.0653 |  | 437189 | 18.096 |  | 8.92151 |  | 7.205701e-05
18.2533 |  | 0.001 | 18.1587 |  | 0.001 | 18.1893 |  | 437903 | 18.22 |  | 13.8779 |  | 0.1
18.3773 |  | 0.991278 | 18.2827 |  | 2.97383 | 18.3133 |  | 439750 | 18.344 |  | 9.91278 |  | 7.205701e-05
18.5013 |  | 0.001 | 18.4067 |  | 0.991278 | 18.4373 |  | 440149 | 18.468 |  | 13.8779 |  | 0.0001008799
18.6253 |  | 0.001 | 18.5307 |  | 1.98256 | 18.5613 |  | 441270 | 18.592 |  | 9.91278 |  | 0.1666675
18.7493 |  | 1.98256 | 18.6547 |  | 0.991278 | 18.6853 |  | 440314 | 18.716 |  | 11.8953 |  | 7.205701e-05
18.8733 |  | 0.001 | 18.7787 |  | 2.97383 | 18.8093 |  | 437840 | 18.84 |  | 13.8779 |  | 7.759999e-05
18.9973 |  | 0.001 | 18.9027 |  | 0.001 | 18.9333 |  | 436238 | 18.964 |  | 12.8866 |  | 6.304971e-05
19.1213 |  | 0.001 | 19.0267 |  | 3.96511 | 19.0573 |  | 437491 | 19.088 |  | 15.8605 |  | 5.043984e-05
19.2453 |  | 0.001 | 19.1507 |  | 2.97384 | 19.1813 |  | 437556 | 19.212 |  | 19.8256 |  | 0.1818178
19.3693 |  | 1.98256 | 19.2747 |  | 6.93895 | 19.3053 |  | 438154 | 19.336 |  | 10.9041 |  | 7.205701e-05
19.4933 |  | 0.001 | 19.3987 |  | 4.95639 | 19.4293 |  | 438630 | 19.46 |  | 13.8779 |  | 6.725311e-05
19.6173 |  | 0.001 | 19.5227 |  | 3.96511 | 19.5533 |  | 440554 | 19.584 |  | 14.8692 |  | 6.304971e-05
19.7413 |  | 0.001 | 19.6467 |  | 3.96511 | 19.6773 |  | 440909 | 19.708 |  | 15.8605 |  | 7.759999e-05
19.8653 |  | 0.001 | 19.7707 |  | 3.96511 | 19.8013 |  | 439552 | 19.832 |  | 12.8866 |  | 0.0001008798
19.9893 |  | 0.001 | 19.8947 |  | 2.97383 | 19.9253 |  | 439052 | 19.956 |  | 9.91279 |  | 0.0001008799
20.1133 |  | 0.001 | 20.0187 |  | 4.95639 | 20.0493 |  | 438470 | 20.08 |  | 9.91278 |  | 0.1
20.2373 |  | 0.991278 | 20.1427 |  | 2.97383 | 20.1733 |  | 437442 | 20.204 |  | 9.91278 |  | 7.759999e-05
20.3613 |  | 0.001 | 20.2667 |  | 0.001 | 20.2973 |  | 437133 | 20.328 |  | 12.8866 |  | 0.166667
20.4853 |  | 2.97384 | 20.3907 |  | 1.98256 | 20.4213 |  | 437315 | 20.452 |  | 17.843 |  | 6.725311e-05
20.6093 |  | 0.001 | 20.5147 |  | 0.001 | 20.5453 |  | 437148 | 20.576 |  | 14.8692 |  | 0.05882362
20.7333 |  | 0.991278 | 20.6387 |  | 4.95639 | 20.6693 |  | 437344 | 20.7 |  | 16.8517 |  | 5.309462e-05
20.8573 |  | 0.001 | 20.7627 |  | 4.95639 | 20.7933 |  | 436972 | 20.824 |  | 18.8343 |  | 0.0001008798
20.9813 |  | 0.001 | 20.8867 |  | 3.96511 | 20.9173 |  | 437143 | 20.948 |  | 9.91279 |  | 0.0001008797
21.1053 |  | 0.001 | 21.0107 |  | 3.96511 | 21.0413 |  | 437645 | 21.072 |  | 9.9128 |  | 0.0002017597
21.2293 |  | 0.001 | 21.1347 |  | 2.97384 | 21.1653 |  | 437353 | 21.196 |  | 4.95639 |  | 4.803789e-05
21.3533 |  | 0.001 | 21.2587 |  | 2.97384 | 21.2893 |  | 437105 | 21.32 |  | 20.8169 |  | 7.759999e-05
21.4773 |  | 0.001 | 21.3827 |  | 2.97384 | 21.4133 |  | 436397 | 21.444 |  | 12.8866 |  | 7.205701e-05
21.6013 |  | 0.001 | 21.5067 |  | 1.98256 | 21.5373 |  | 436626 | 21.568 |  | 13.8779 |  | 7.205701e-05
21.7253 |  | 0.001 | 21.6307 |  | 3.96511 | 21.6613 |  | 437740 | 21.692 |  | 13.8779 |  | 0.111111
|  | 0.991278 | 21.7547 |  | 2.97384 | 21.7853 |  | 437231 | 21.824 |  | 8.92151 |  | #DIV/0!
*** DATA END ***
*** ANALYSIS POSITION ***
Data file name(s)
Shuttle_ID | SHM013_2303,dp
Stage coordinates |  | 18 holes
X(um)
Y(um) |  |  | -7829
Z(um) |  |  | 781
Window coordinates |  |  | 0
X(um)
Y(um) |  |  | -1429
Sample coordinates |  |  | 31
X(um)
Y(um) |  |  | -1429
31
*** ANALYSIS RECIPE ***
File name(s)
Creation date |  | Mg_AN_GN_IN_Cspos,rdp
Creation time |  | 05,03,2007
13:08
*** ACQUISITION PARAMETERS ***
Data file name(s)
# of data point/species |  | SHM013_2303,dp
Total sputtering time (s) |  | 176
Total acquisition time (s) | 1309
Crater depth measurement | 1313
Total depth (nm) | No
Frame number/data point
Sputtering for waiting time |  | 1
Pre-sputtering | Yes
Time (s) |  |  | No
Reference signal
Species |  | No
Integration time (s)
Mass calibration
Mass calib monitoring
Species |  | No
Cycle # for first control
Control period (cycles)
# data point per peak width
Counting time
# of mass scans
HV sample monitoring
Species |  | No
Cycle # for first control
Control period (cycles)
Offset min (V)
Offset max (V)
Offset step (V)
Energy pass band (eV)
Energy gap (eV)
Counting time
Comments
1491
*** MEASUREMENT CONDITIONS, SHM013_2303,dp ***:
Species ¦ Mass (amu) ¦ Mass (field) ¦ Detector ¦ WT(s) ¦ Extra WT(s) ¦ CT(s) ¦ Offset
-------------------------------------------------------------------------------------------------
133Cs24Mg ¦ 156,890 ¦ 2072220 ¦ EM ¦ 0,960 ¦ 0,000 ¦ 1,040 ¦ 0
133Cs27Al ¦ 159,887 ¦ 2091895 ¦ EM ¦ 0,720 ¦ 0,000 ¦ 1,040 ¦ 0
133Cs71Ga ¦ 203,830 ¦ 2362289 ¦ EM ¦ 0,800 ¦ 0,000 ¦ 1,040 ¦ 0
133Cs115In ¦ 247,809 ¦ 2605120 ¦ EM ¦ 0,800 ¦ 0,000 ¦ 1,040 ¦ 0
*** MAIN ANALYTICAL PARAMETERS (MAP) ***
Data file name(s)
ISF file name |  | SHM013_2303,dp
Primary ions |  |  | Cs10kv+5k_,C6
Primary column |  |  | Cs+
Impact energy (eV) |  |  | Non-Floating
Secondary ion polarity |  | 5000
Secondary ion energy (V) |  | +
5000
*** OPTIONAL INSTRUMENTAL PARAMETERS (OIP) ***
Data file name(s)
Prim beam preset |  | SHM013_2303,dp
Prim beam intensity @t=0 (nA) |  | 0
Prim beam intensity @t=end (nA) | 12.27
Prim beam intensity regulation | 12.2
Raster size (um) | No
DTOS |  | 200
Analyzed area size (um) |  |  |  | Off
EGate rate (%) |  | 140
Mass resolution |  |  | 70
Field aperture (um) |  |  | 400
Contrast aperture (um) |  | 400
Entrance slit (um) |  | 150
Exit slit (um) |  | 401
Energy window (eV) |  |  | 599
Energy slit offset (eV) |  | 100
PBMF aperture (um) |  | 0
LPRIM4 aperture (um) |  | 0
Rotation |  | 0
Speed (rpm) |  |  | Off
0.02
*** ION DETECTOR PARAMETERS ***
Data file name(s)
EM yield (%) |  | SHM013_2303,dp
EM HV (V) |  |  | 97
EM discriminator threshold (mV) |  |  | 2383
EM background (c/s) | 100
EM dead time (ns) |  | 0
EM -> FC threshold (c/s) |  | 38
FC -> EM threshold (c/s) | 1058792
866285
*** OTHERS ***
Data file name(s)
Oxygen flooding |  | SHM013_2303,dp
Analysis chamber press (mbar) |  |  | No
Electron gun | 1.5e-10
e-gun HV |  |  | No
e-beam current |  |  | 0
0
*** CALIBRATION PARAMETERS ***
Data File name(s)
Layer #1 matrix | SHM013_2303,dp
1st Interface (nm)
2nd Interface (nm) | 0
Depth calib method | 1000
Mean SR (nm/min) | Depth
Species | 45.82
Conc calib method |  | 133Cs 24Mg
RSF (at/cm3)
Dose (at/cm2)
[C] (at/cm3)
Ref signal
Species
Conc calib method |  | 133Cs 27Al
RSF (at/cm3)
Dose (at/cm2)
[C] (at/cm3)
Ref signal
Species
Conc calib method |  | 133Cs 71Ga
RSF (at/cm3)
Dose (at/cm2)
[C] (at/cm3)
Ref signal
Species
Conc calib method |  | 133Cs 115In
RSF (at/cm3)
Dose (at/cm2)
[C] (at/cm3)
Ref signal